## Cell cleaned original
Table S1
| TiO2 raw material |  |  |  | Preparation conditions | [5 empty] | Properties
Ref. No. | Type | Structure | Initial particle size (nm) | Surface area (m2/g) | Temperature | Time (hrs) | NaoH concentration (N) | HCl Concentration | PH | Calcination temperature | Shape | Diameter (nm) | Length (nm) | Surface area (m2/g) | Pore diameter (nm) | Pore volume (cm3/g) | Mesopore volume(cm3/g) | sodium content (wt.%) | Na/Ti atomic ratio | crystal structure
4 | TiO2 powder (440 mg) | rutile |  |  | 150 | 36 | 10 ( 110 ml) | water | 6 | no | nanotubes | 10 | hundreds to thousands
5 | TiO2 powder | anatase |  |  | 130 | 72 | 10 | no |  | no | nanotubes | 6-10 | 50-150 | 185
41 | TiO2 powder P25 ( 6 g) | 20 % rutile + 80 % anatase | 30 |  | 150 | 24 | 10 (120 ml) | 0.1 |  | no | no nanotubes |  |  | 252.3 | 10 | 0.57 |  | 0 |  | anatase + rutile
41 | TiO2 powder P25 ( 6 g) | 20 % rutile + 80 % anatase | 30 |  | 150 | 24 | 10 (120 ml) | 0.05 |  | no | nanotubes |  |  | 341.8 | 15.2 | 1.42 |  | 0.11 |  | titanate
41 | TiO2 powder P25 ( 6 g) | 20 % rutile + 80 % anatase | 30 |  | 150 | 24 | 10 (120 ml) | 0.03 |  | no | nanotubes |  |  | 362.9 | 15 | 1.52 |  | 0.22
41 | TiO2 powder P25 ( 6 g) | 20 % rutile + 80 % anatase | 30 |  | 150 | 24 | 10 (120 ml) | 0.01 |  | no | nanotubes | 10-30 | hundreds | 357.5 | 14.7 | 1.58 |  | 1.21 |  | titanate
41 | TiO2 powder P25 ( 6 g) | 20 % rutile + 80 % anatase | 30 |  | 150 | 24 | 10 (120 ml) | 0.008 |  | no | nanotubes |  |  | 388.5 | 15.1 | 1.71 |  | 1.95
41 | TiO2 powder P25 ( 6 g) | 20 % rutile + 80 % anatase | 30 |  | 150 | 24 | 10 (120 ml) | 0.005 |  | no | nanotubes |  |  | 378.7 | 13 | 1.49 |  | 2.25
41 | TiO2 powder P25 ( 6 g) | 20 % rutile + 80 % anatase | 30 |  | 150 | 24 | 10 (120 ml) | 0.001 |  | no | nanotubes | 10-30 | hundreds | 241 | 14.7 | 1.09 |  | 7.23 |  | titanate
41 | TiO2 powder P25 ( 6 g) | 20 % rutile + 80 % anatase | 30 |  | 150 | 24 | 10 (120 ml) | 0.0001 |  | no | nanotubes |  |  | 221.8 | 13 | 0.87 |  | 7.27
41 | TiO2 powder P25 ( 6 g) | 20 % rutile + 80 % anatase | 30 |  | 150 | 24 | 10 (120 ml) | 1e-05 |  | no | nanotubes | 10-30 | hundreds | 248.9 | 14.8 | 1.09 |  | 7.35 |  | titanate
47 | Commercial TiO2 |  | 100-120 |  | 130 | 3 | 5 | no washing | no | no | aggregates |  |  | 23.68
47 | Commercial TiO2 |  | 100-120 |  | 130 | 3 | 7 | no washing | no | no | particles+sheets |  |  | 66.85
47 | Commercial TiO2 |  | 100-120 |  | 130 | 3 | 10 | no washing | no | no | nanotubes |  |  | 261.5
47 | Commercial TiO2 |  | 100-120 |  | 70 | 0 | 10 | no washing | no | no | same as precursors | 100-120 nm
47 | Commercial TiO2 |  | 100-120 |  | 90 | 0 | 10 | no washing | no | no | spherical particles
47 | Commercial TiO2 |  | 100-120 |  | 110 | 0 | 10 | no washing | no | no | nanosheets
47 | Commercial TiO2 |  | 100-120 |  | 130 | 0 | 10 | no washing | no | no | nanotubes | 12 | 110
47 | Commercial TiO2 |  | 100-120 |  | 150 | 0 | 10 | no washing | no | no | nanotubes | 12 | 110
47 | Commercial TiO2 |  | 100-120 |  | 130 | 5 | 10 | no washing | no | no | nanowires
48 | Titanium flakes |  |  |  | 90 | 24 | 10 | no |  | no | no nanotubes
48 | Titanium flakes |  |  |  | 90 | 48 | 10 | no |  | no | no nanotubes
48 | Titanium flakes |  |  |  | 110 | 24 | 10 | no |  | no | nanotubes
48 | Titanium flakes |  |  |  | 130 | 9 | 10 | no |  | no | nanofibers
48 | Titanium flakes |  |  |  | 150 | 6 | 10 | no |  | no | nanofibers
48 | Titanium flakes |  |  |  | 140 | 12 | 10 | no |  | no | nanotubes | outer 6-8 inner 4-6 | hundreds
50 | TiO2 nanopowder ( 4 g) | anatase | 50-400 |  | 180 | 5-15 | 10 (186 ml ) | 1 | 7 | no | nanotubes | outer 8-10 inner 2-3 | hundreds
50 | TiO2 nanopowder ( 4 g) | anatase | 50-400 |  | 180 | 22 | 10 (186 ml ) | 1 | 7 | no | nanotubes + few nanoribbons | nanoribbons width 50-200 | microns
50 | TiO2 nanopowder ( 4 g) | anatase | 50-400 |  | 180 | 48 | 10 (186 ml ) | 1 | 7 | no | only nanoribbons | 50-500 | microns
50 | TiO2 nanopowder ( 4 g) | anatase | 50-400 |  | 180 | 72 | 10 (186 ml ) | 1 | 7 | no | only nanoribbons | 50-500 | tens of microns
50 | TiO2 nanopowder ( 4 g) | anatase | 50-400 |  | 135 | 72 | 10 (186 ml ) | 1 | 7 | no | nanoribbons
50 | TiO2 nanopowder ( 4 g) | anatase | 50-400 |  | 150 | 36 | 10 (186 ml ) | 1 | 7 | no | nanoribbons
50 | TiO2 nanopowder ( 4 g) | anatase | 50-400 |  | 165 | 24 | 10 (186 ml ) | 1 | 7 | no | nanoribbons
50 | TiO2 nanopowder ( 4 g) | anatase | 50-400 |  | 195 | 15 | 10 (186 ml ) | 1 | 7 | no | nanoribbons
50 | TiO2 nanopowder ( 4 g) | anatase | 50-400 |  | 120 | 144 | 10 (186 ml ) | 1 | 7 | no | bundle of nanotubes
51 | TiO2 nanopowder ( 1 g) | anatase | 30 |  | 110 | 6 | 10 (10 ml) |  |  | no | nanosheets
51 | TiO2 nanopowder ( 1 g) | anatase | 30 |  | 110 | 24 | 10 (10 ml) |  |  | no | nanotubes | 8
51 | TiO2 nanopowder ( 1 g) | anatase | 30 |  | 110 | 24 | 10 (10 ml) |  |  | 400 | nanotubes | 8 | [7 empty] | titanate
51 | TiO2 nanopowder ( 1 g) | anatase | 30 |  | 110 | 24 | 10 (10 ml) |  |  | 600 | fused | [8 empty] | anatase
51 | TiO2 nanopowder ( 1 g) | anatase | 30 |  | 110 | 24 | 10 (10 ml) |  |  | 800 | aggregated NPs | [8 empty] | anatase
52 | TiO2 micropowder (3 g) | anatase | 44000 |  | 120 | 30 | 10 (168 ml) | no |  | no | nanotubes
52 | TiO2 micropowder (3 g) | anatase | 44000 |  | 120 | 30 | 10 (168 ml) | 0.1 |  | no | nanotubes
52 | TiO2 micropowder (3 g) | anatase | 44000 |  | 120 | 30 | 10 (168 ml) | 1 |  | no | nanotubes | 9 | 600
52 | TiO2 micropowder (3 g) | anatase | 44000 |  | 120 | 30 | 10 (168 ml) | 2 |  | no | clumps | 100
52 | TiO2 micropowder (3 g) | anatase | 44000 |  | 120 | 30 | 10 (168 ml) | 0.1 |  | 550 | nanotubes
52 | TiO2 micropowder (3 g) | anatase | 44000 |  | 120 | 30 | 10 (168 ml) | 0.1 |  | 650 | nanowires | 20
52 | TiO2 micropowder (3 g) | anatase | 44000 |  | 120 | 30 | 10 (168 ml) | 0.1 |  | 800 | irregular shape
53 | P25 ( 2 g) | 30% rutile + 70% anatase |  |  | 130 | 24 | 10 (70 ml) | no |  | no | no nanotubes
53 | P25 ( 2 g) | 30% rutile + 70% anatase |  |  | 130 | 24 | 10 (70 ml) | not specified | 12.2 | no | layered structure |  |  | 55
53 | P25 ( 2 g) | 30% rutile + 70% anatase |  |  | 130 | 24 | 10 (70 ml) | not specified | 6.3 | no | nanotubes intact walls |  |  | 180
53 | P25 ( 2 g) | 30% rutile + 70% anatase |  |  | 130 | 24 | 10 (70 ml) | not specified | 1.6 | no | nanotubes defected walls |  |  | 450 | [5 empty] | anatase + titanate
53 | P25 ( 2 g) | 30% rutile + 70% anatase |  |  | 130 | 24 | 10 (70 ml) | not specified | 0.38 | no | coagulated particles |  |  | 99 | [5 empty] | only anatase
55 | TiO2 P25 powder (12 g) |  |  |  | 135 | 24 | 10 (180 ml) | just water | 9 | no | curled sheets |  |  | 158
55 | TiO2 P25 powder (12 g) |  |  |  | 135 | 24 | 10 (180 ml) | HNO3 | 0.5 | no | dissolved in acid
55 | TiO2 P25 powder (12 g) |  |  |  | 135 | 24 | 10 (180 ml) | HNO3 | 1 | no | low yield of nanotubes + nanosheets |  |  | 360
55 | TiO2 P25 powder (12 g) |  |  |  | 135 | 24 | 10 (180 ml) | HNO3 | 1.6 | no | nanotubes with highest yield |  |  | 370
55 | TiO2 P25 powder (12 g) |  |  |  | 135 | 24 | 10 (180 ml) | HNO3 | 2 | no |  |  |  | 395 | 13.3 | 1.31
55 | TiO2 P25 powder (12 g) |  |  |  | 135 | 24 | 10 (180 ml) | HNO3 | 3 | no |  |  |  | 365
55 | TiO2 P25 powder (12 g) |  |  |  | 135 | 24 | 10 (180 ml) | HNO3 | 4 | no |  |  |  | 350
55 | TiO2 P25 powder (12 g) |  |  |  | 135 | 24 | 10 (180 ml) | HNO3 | 5 | no | nanotubes |  |  | 320
55 | TiO2 P25 powder (12 g) |  |  |  | 135 | 24 | 10 (180 ml) | HNO3 | 7 | no |  |  |  | 200
55 | TiO2 P25 powder (12 g) |  |  |  | 135 | 24 | 10 (180 ml) | HNO3 | 1 | 500/ 2 hrs | destroyed structure |  |  | 110 |  |  |  |  | molar ratio 0 | anatase
55 | TiO2 P25 powder (12 g) |  |  |  | 135 | 24 | 10 (180 ml) | HNO3 | 1.6 | 500/ 2 hrs |  |  |  | 112 |  |  |  |  | molar ratio 0
55 | TiO2 P25 powder (12 g) |  |  |  | 135 | 24 | 10 (180 ml) | HNO3 | 2 | 500/ 2 hrs |  |  |  | 124 | 24.4 | 0.76 |  |  | molar ratio 0.06
55 | TiO2 P25 powder (12 g) |  |  |  | 135 | 24 | 10 (180 ml) | HNO3 | 3 | 500/ 2 hrs |  |  |  | 100 |  |  |  |  | molar ratio 0.1
55 | TiO2 P25 powder (12 g) |  |  |  | 135 | 24 | 10 (180 ml) | HNO3 | 4 | 500/ 2 hrs | tubes + rods + particles |  |  | 100 |  |  |  |  | molar ratio 0.15
55 | TiO2 P25 powder (12 g) |  |  |  | 135 | 24 | 10 (180 ml) | HNO3 | 5 | 500/ 2 hrs |  |  |  | 89 |  |  |  |  | molar ratio 0.21
55 | TiO2 P25 powder (12 g) |  |  |  | 135 | 24 | 10 (180 ml) | HNO3 | 7 | 500/ 2 hrs |  |  |  | 75 |  |  |  |  | molar ratio 0.24 | titanate + anatase
57 | P25 NPs | crystal (30% rutile + 70% anatase | 21 | 50 | 110 | 24 | 10 | 0.1 | <7 | no | thick plate |  |  | 207 | 3.8 | 0.24
57 | P25 NPs | crystal (30% rutile + 70% anatase | 21 | 50 | 120 | 24 | 10 | 0.1 | <7 | no | Tube |  |  | 245 | 20.9 | 1.41
57 | P25 NPs | crystal (30% rutile + 70% anatase | 21 | 50 | 130 | 24 | 10 | 0.1 | <7 | no | Tube | 10-30 |  | 399 | 18.1 | 1.47
57 | P25 NPs | crystal (30% rutile + 70% anatase | 21 | 50 | 140 | 24 | 10 | 0.1 | <7 | no | Granule |  |  | 348 | 18.5 | 1.18
57 | P25 NPs | crystal (30% rutile + 70% anatase | 21 | 50 | 150 | 24 | 10 | 0.1 | <7 | no | Granule |  |  | 209 | 31.1 | 0.84
57 | P25 NPs | crystal (30% rutile + 70% anatase | 21 | 50 | 130 | 24 | 10 | 0.1 | 12 | no | Tube |  |  | 119 | 3.5 | 0.18
57 | P25 NPs | crystal (30% rutile + 70% anatase | 21 | 50 | 130 | 24 | 10 | 0.2 | 1.6 | no | Tube |  |  | 397 | 21.8 | 1.54
57 | P25 NPs | crystal (30% rutile + 70% anatase | 21 | 50 | 130 | 24 | 10 | 0.5 | 0.87 | no | Granule |  |  | 270 | 12.7 | 0.8
57 | P25 NPs | crystal (30% rutile + 70% anatase | 21 | 50 | 130 | 24 | 10 | 0.7 | 0.62 | no | Granule |  |  | 296 | 7.4 | 0.56
57 | P25 NPs | crystal (30% rutile + 70% anatase | 21 | 50 | 130 | 24 | 10 | 1 | 0.38 | no | Granule |  |  | 94 | 3.6 | 0.12
57 | P25 NPs | crystal (30% rutile + 70% anatase | 21 | 50 | 130 | 24 | 10 | 0.1 | <7 | 400 | tube |  |  | ca. 320
57 | P25 NPs | crystal (30% rutile + 70% anatase | 21 | 50 | 130 | 24 | 10 | 0.1 | <7 | 600 | rod-like structure |  |  | ca. 320
57 | P25 NPs | crystal (30% rutile + 70% anatase | 21 | 50 | 130 | 24 | 10 | 0.1 | <7 | 800 | cylinderical particles |  |  | ca. 320
58 | TiO2 P25 powder (3 g) |  |  | 50 | 130 | 20 | 11.25 (90 ml) | 0.1 | 6.5 | no | nanotubes | <= 15 | hundreds | 225 |  | 0.54 |  | 6
58 | TiO2 P25 powder (3 g) |  |  | 50 | 130 | 20 | 11.25 (90 ml) | 0.1 | 6.5 | 400 | nanotubes | 8-10 | hundreds | 221 |  | 0.52 |  | 6
58 | TiO2 P25 powder (3 g) |  |  | 50 | 130 | 20 | 11.25 (90 ml) | 0.1 | 6.5 | 500 | nanotubes+ plate like particles |  |  | 114 |  | 0.35 |  | 6
58 | TiO2 P25 powder (3 g) |  |  | 50 | 130 | 20 | 11.25 (90 ml) | 0.1 | 6.5 | 600 | nanoparticles |  |  | 35 |  | 0.22 |  | 6
58 | TiO2 P25 powder (3 g) |  |  | 50 | 130 | 20 | 11.25 (90 ml) | 1 |  | no | nanotubes | 10-14 |  | 308 |  | 0.64 |  | 0.02
58 | TiO2 P25 powder (3 g) |  |  | 50 | 130 | 20 | 11.25 (90 ml) | 1 |  | 400 | nanotubes | outer 10 inner 4 | 100-300 | 174 |  | 0.58 |  | 0.02
58 | TiO2 P25 powder (3 g) |  |  | 50 | 130 | 20 | 11.25 (90 ml) | 1 |  | 500 | plate like particles |  |  | 107 |  | 0.46 |  | 0.02
58 | TiO2 P25 powder (3 g) |  |  | 50 | 130 | 20 | 11.25 (90 ml) | 1 |  | 600 | agglomerated spherical particles |  |  | 71 |  | 0.35 |  | 0.02
59 | TiO2 P25 NPs (0.3 g) | 88% anatase + 12 % rutile | 25 |  | 110 | 72 | 10 (30 ml) | water |  | no | nanosheets | 30 | [7 empty] | sodium trititanate + minor anatse
59 | TiO2 P25 NPs (0.3 g) | 88% anatase + 12 % rutile | 25 |  | 110 | 72 | 10 (30 ml) | 0.1 |  | no | nanotubes | outer 8.4 inner 7.5 | 34 | [6 empty] | anatase
59 | TiO2 P25 NPs (0.3 g) | 88% anatase + 12 % rutile | 25 |  | 110 | 72 | 10 (30 ml) | 0.1 |  | 400 | nanotubes | outer 8.1 inner 7.2 | 20-30 | [6 empty] | 72% anatase + 28% rutile
59 | TiO2 P25 NPs (0.3 g) | 88% anatase + 12 % rutile | 25 |  | 110 | 72 | 10 (30 ml) | 0.1 |  | 600 | nanotubes | outer 8.1 inner 7.1 | 28 | [6 empty] | 100% anatase
59 | TiO2 P25 NPs (0.3 g) | 88% anatase + 12 % rutile | 25 |  | 110 | 72 | 10 (30 ml) | 0.1 |  | 800 | destroyed structure | 116 | [7 empty] | 60 % rutile + 40% anatase
60 | TiO2 P25 (0.5 g) |  |  |  | 150 | 72 | 10 (20 ml) | 0.1 | 6 | no | nanotubes | outer 9 | thousands | 313
60 | TiO2 P25 (0.5 g) |  |  |  | 200 | 24 | 10 (20 ml) | 0.1 | 6 | no | nanoribbons | width 10-100 | thousands | 26
60 | TiO2 P25 (0.5 g) |  |  |  | 150 | 72 | 10 (20 ml) | 0.1 | 6 | 200 | fragmented nanotubes |  |  | 230
60 | TiO2 P25 (0.5 g) |  |  |  | 150 | 72 | 10 (20 ml) | 0.1 | 6 | 300 | fragmented nanotubes |  |  | 255
60 | TiO2 P25 (0.5 g) |  |  |  | 150 | 72 | 10 (20 ml) | 0.1 | 6 | 400 | fragmented nanotubes |  |  | 255
60 | TiO2 P25 (0.5 g) |  |  |  | 150 | 72 | 10 (20 ml) | 0.1 | 6 | 500 | collapsed, irregular shape |  |  | 106
60 | TiO2 P25 (0.5 g) |  |  |  | 150 | 72 | 10 (20 ml) | 0.1 | 6 | 600 | collapsed, irregular shape |  |  | 52
60 | TiO2 P25 (0.5 g) |  |  |  | 150 | 72 | 10 (20 ml) | 0.1 | 6 | 700 | collapsed, irregular shape |  |  | 23
60 | TiO2 P25 (0.5 g) |  |  |  | 150 | 72 | 10 (20 ml) | 0.1 | 6 | 800 | sintered, agglomerated |  |  | 5
60 | TiO2 P25 (0.5 g) |  |  |  | 200 | 24 | 10 (20 ml) | 0.1 | 6 | 200 | nanoribbons |  |  | 24
60 | TiO2 P25 (0.5 g) |  |  |  | 200 | 24 | 10 (20 ml) | 0.1 | 6 | 300 | nanoribbons |  |  | 22
60 | TiO2 P25 (0.5 g) |  |  |  | 200 | 24 | 10 (20 ml) | 0.1 | 6 | 400 | nanoribbons |  |  | 21
60 | TiO2 P25 (0.5 g) |  |  |  | 200 | 24 | 10 (20 ml) | 0.1 | 6 | 500 | nanoribbons |  |  | 19
60 | TiO2 P25 (0.5 g) |  |  |  | 200 | 24 | 10 (20 ml) | 0.1 | 6 | 600 | mix elongated + irregular shape |  |  | 15
60 | TiO2 P25 (0.5 g) |  |  |  | 200 | 24 | 10 (20 ml) | 0.1 | 6 | 700 | mix elongated + irregular shape |  |  | 6
60 | TiO2 P25 (0.5 g) |  |  |  | 200 | 24 | 10 (20 ml) | 0.1 | 6 | 800 | mix elongated + irregular shape |  |  | 5
60 | TiO2 P25 (0.5 g) |  |  |  | 200 | 24 | 10 (20 ml) | 0.1 | 6
61 | TiO2 P25 (100 mg) | 30% rutile + 70% anatase | 30 |  | 110 | 4 | 10 (20 ml) | 0.1 | < 7 | no | scrolled configuration
61 | TiO2 P25 (100 mg) | 30% rutile + 70% anatase | 30 |  | 110 | 4/ sonicated 60 mins with 380 W | 10 (20 ml) | 0.1 | < 7 | no | nanotubes | 9-14 | 100-600
61 | TiO2 P25 (100 mg) | 30% rutile + 70% anatase | 30 |  | 110 | 4/ sonicated 60 mins with280 W | 10 (20 ml) | 0.1 | < 7 | no | fibers
61 | TiO2 P25 (100 mg) | 30% rutile + 70% anatase | 30 |  | 110 | 4/ sonicated 60 mins with 100 W | 10 (20 ml) | 0.1 | < 7 | no | sheets
61 | TiO2 powder |  | 10 |  | 110 | 4/ sonicated 60 mins with 380 W | 10 (20 ml) | 0.1 | < 7 | no | nanotubes | inner 3-6 outer 7-10 | 400
61 | TiO2 powder |  | 200 |  | 110 | 4/ sonicated 60 mins with 380 W | 10 (20 ml) | 0.1 | < 7 | no | nanosheets
61 | TiO2 P25 (100 mg) |  | 30 |  | 110 | 4 | 10 (20 ml) | 0.1 | < 7 | 300 | nanotubes
61 | TiO2 P25 (100 mg) |  | 30 |  | 110 | 4 | 10 (20 ml) | 0.1 | < 7 | 450 | nanotubes
61 | TiO2 P25 (100 mg) |  | 30 |  | 110 | 4 | 10 (20 ml) | 0.1 | < 7 | 600 | destroyed structure
61 | commercial TiO2 ( 2 g) | anatase |  |  | 150 | 48 | 10 (40 ml) | diluted |  | no | nanotubes | inner 5 outer 10
62 | TiO2 powder (1.2 g) |  |  |  | 130 | 12 | 8 (120 ml) | 4 M HNO3 |  | no | nano-tree structure
62 | TiO2 powder (1.2 g) |  |  |  | 130 | 24 | 8 (120 ml) | 4 M HNO3 |  | no | layered structure
62 | TiO2 powder (1.2 g) |  |  |  | 130 | 48 | 8 (120 ml) | 4 M HNO3 once |  | no | half way curled nanofoils
62 | TiO2 powder (1.2 g) |  |  |  | 130 | 48 | 8 (120 ml) | 4 M HNO3 |  | no | nanotubes | 8-10 | tens to hundreds
62 | TiO2 powder (1.2 g) |  |  |  | 130 | 48 | 8 (120 ml) | 4 M HNO3 |  | 550 | nanotubes | 8-10 | tens to hundreds | [6 empty] | mainly anatase
62 | TiO2 powder (1.2 g) |  |  |  | 130 | 48 | 8 (120 ml) | 4 M HNO3 |  | 650 | nanotubes | 8-10 | tens to hundreds | [6 empty] | mainly anatase
62 | TiO2 powder (1.2 g) |  |  |  | 130 | 48 | 8 (120 ml) | 4 M HNO3 |  | 800 | nanorods | hundreds | [7 empty] | mainly rutile
63 | TiO2 powder | anatase | 200 | 3 | 110 | 20 | 10 | 0.1 |  | no | nanotubes | 10-20 | hundreds | 135 | [5 empty] | titanate + anatase
63 | TiO2 powder | anatase | 200 | 3 | 110 | 48 | 10 | 0.1 |  | no | nanotubes |  |  | 185 | [5 empty] | titanate
63 | TiO2 powder | anatase | 200 | 3 | 110 | 96 | 10 | 0.1 |  | no | nanotubes |  |  | 155
63 | TiO2 powder | anatase | 200 | 3 | 110 | 168 | 10 | 0.1 |  | no | nanotubes |  |  | 140
63 | TiO2 powder | anatase | 200 | 3 | 110 | 48 | 10 | 0.5 |  | no | nanotubes |  |  | 200
63 | TiO2 powder | anatase | 200 | 3 | 110 | 48 | 10 | water |  | no | nanotubes |  |  | 160
63 | TiO2 powder | anatase | 200 | 3 | 150 | 48 | 10 | 0.1 |  | no | nanotubes | [8 empty] | titanate
63 | P25 TiO2 powder | mix anatase + rutile | 25-85 | 49 | 110 | 20-168 | 10 | 0.1 |  | no | nanotubes | [8 empty] | titanate
63 | TiO2 powder | rutile | few microns |  | 110 | 96 | 10 | 0.1 |  | no | nanotubes
63 | TiO2 powder | rutile | few microns |  | 110 | 168 | 10 | 0.1 |  | no | nanorods
64 | TiO2 sol |  |  |  | 150 | 48 | 10 | no |  | no | nanotubes | outer 6-10 inner 4-6 | hundreds | 254 | [5 empty] | no anatase
64 | TiO2 sol |  |  |  | 150 | 48 | 10 | 0.1 |  | no | nanotubes |  |  | 353
64 | TiO2 sol |  |  |  | 150 | 48 | 10 | 0.1 |  | 120- 1 hr | nanotubes |  |  | 262 | [5 empty] | anatase
64 | TiO2 sol |  |  |  | 150 | 48 | 10 | 0.1 |  | 120-3 hr | nanotubes + nanoparticles |  |  | 182
64 | TiO2 sol |  |  |  | 150 | 48 | 10 | 0.1 |  | 120-6 hr | nanoparticles |  |  | 119
64 | TiO2 sol |  |  |  | 150 | 48 | 10 | 0.1 |  | 120- 12 hr | nanoparticles |  |  | 107
64 | TiO2 sol |  |  |  | 150 | 48 | 10 | 0.1 |  | 120- 18 hr | nanoparticles |  |  | 94
64 | TiO2 sol |  |  |  | 150 | 48 | 10 | 0.1 |  | 120- 24 hr | nanoparticles |  |  | 92
65 | TiO2 powder (3 g) | anatase | 220 | 7 | 120 | 15-30 | 10 ( 50 ml) | water | 7-8 | no | nanotubes | 7-10 | hundreds | 195 |  |  |  | 9.87
65 | TiO2 powder (3 g) | anatase | 220 | 7 | 120 | 15-30 | 10 ( 50 ml) | 0.1 | 5-7 | no | nanotubes |  |  | 250 |  |  |  | 6.39
65 | TiO2 powder (3 g) | anatase | 220 | 7 | 120 | 15-30 | 10 ( 50 ml) | 0.1 | 5-7 | no | nanotubes |  |  | 315 |  |  |  | 1.22
65
65 | TiO2 powder (3 g) | anatase | 220 | 7 | 120 | 15-30 | 10 ( 50 ml) | water | 7-8 | 600 | nanotubes + nanorods |  |  | 75 |  |  |  | 9.87
65 | TiO2 powder (3 g) | anatase | 220 | 7 | 120 | 15-30 | 10 ( 50 ml) | water | 7-8 | 800 | nanorods |  |  | 10 |  |  |  | 9.87
65
65 | TiO2 powder (3 g) | anatase | 220 | 7 | 120 | 15-30 | 10 ( 50 ml) | 0.1 | 5-7 | 500 | nanotubes | 7-10 |  | 175 |  |  |  | 6.39
65 | TiO2 powder (3 g) | anatase | 220 | 7 | 120 | 15-30 | 10 ( 50 ml) | 0.1 | 5-7 | 600 | nanorods |  |  | 70 |  |  |  | 6.39
65 | TiO2 powder (3 g) | anatase | 220 | 7 | 120 | 15-30 | 10 ( 50 ml) | 0.1 | 5-7 | 800 | nanorods | 100 |  | 15 |  |  |  | 6.39
65
65 | TiO2 powder (3 g) | anatase | 220 | 7 | 120 | 15-30 | 10 ( 50 ml) | 0.1 | 5-7 | 300 | nanotubes | 7-10 |  | 270 |  |  |  | 1.22
65 | TiO2 powder (3 g) | anatase | 220 | 7 | 120 | 15-30 | 10 ( 50 ml) | 0.1 | 5-7 | 550 | nanorods |  |  | 110 |  |  |  | 1.22
67 | P25 | mix rutile + anatase |  |  | 140 | 72 | 10 | 0.1 | 6 | no | nanotubes | inner 10-12 | 50-200 |  |  |  |  | 10 | 0.1111
67 | TiO2 powder | anatase |  |  | 140 | 48 | 10 | 0.1 | 6 | no | nanotubes | [6 empty] | 10.5 | 0.1173
67 | sol gel powder | anatase |  |  | 140 | 48 | 10 | 0.1 | 6 | no | nanotubes | [6 empty] | 6.1 | 0.0649
67 | sol gel powder | amorph |  |  | 140 | 24 | 10 | 0.1 | 6 | no | nanotubes | [6 empty] | 11.5 | 0.1352
68 | TiO2 powder | anatase | 50 | 3 | 110 | 96 | 10 (20 ml) | water |  |  | nanotubes | oter 10 inner 5 | hundreds | 135.2 |  |  |  |  | 0.2
68 | TiO2 powder | anatase | 50 | 3 | 110 | 96 | 10 (20 ml) | 0.1 |  |  | nanotubes | oter 10 inner 5 |  | 219.5 |  |  |  |  | 0
68 | TiO2 powder | anatase | 50 | 3 | 110 | 96 | 10 (20 ml) | 1 |  |  | nanotubes |  |  | 221.2 |  |  |  |  | 0
68 | TiO2 powder | anatase | 50 | 3 | 110 | 96 | 10 (20 ml) | 2 |  |  | nanotubes |  |  | 231.7 |  |  |  |  | 0
69 | Ti alkoxide |  |  |  | 150 | 20 | 10 | 0.1 | 7 | no | nanotubes | 12
69 | TiO2 NPs colloidal solution |  |  |  | 150 | 20 | 14 | 0.1 | 7 | no
69 | TiO2 P25 powder |  |  |  | 150 | 20 | 10 | 0.1 | 7 | no
73 | TiO2 powder (10 g) | anatase |  |  | 160 | 23 | 10 (500 ml) | 0.1 |  | 500 | nanotubes | 5 | 100 | 100.86
73 | TiO2 powder (10 g) | anatase |  |  | 160 | 12 | 10 (500 ml) | 0.1 |  | 500 | nanorods | 2 |  | 66.22
73 | TiO2 powder (10 g) | anatase |  |  | 160 | 6 | 10 (500 ml) | 0.1 |  | 500 | nanoribbons |  | 10000 | 76.76
74 | TiO2 powder ( 6 g) | anatase |  |  | 150 | 72 | 15 (28 ml) | diluted HCL |  |  | nanotubes | 12.2 | 3700 | 55 |  |  |  | 0.45
74 | TiO2 powder ( 6 g) | anatase |  |  | 170 | 72 | 10 (28 ml) |  |  |  | nanowires | 75.9 | 4900 | 45 |  |  |  | 15.6
74 | TiO2 powder ( 6 g) | anatase |  |  | 170 | 72 | 10 (28 ml) | diluted HCL |  |  | nanowires | 75.9 | 2100 | 64 |  |  |  | 0.31
79 | TiO2 P25 NPs ( 1 g) |  |  |  | 130 | 72 | 10 ( 40 ml) | 0.1 | 7 | 400 | nanotubes | outer 10 inner 5-6 | 100-150 | 160 | 5.3 | 0.044
81 | TiO2 NPs | anatase | < 25 | 45-55 | 110 | 24 | 10 (125) | 0.1 HNO3 |  | no | nanotubes | 8.5 | 57 | 395 | 7.2 - 9 | 0.8496
82 | TiO2 powder (12 g) | anatase |  |  | 120 | 24 | 10 (200 ml) | no wash |  | no | rounded particles | 500
82 | TiO2 powder (12 g) | anatase |  |  | 120 | 24 | 10 (200 ml) | water |  | no | nanosheets
82 | TiO2 powder (12 g) | anatase |  |  | 120 | 24 | 10 (200 ml) | 0.1 | 7 | no | nanotubes | outer 10 inner 4 | 200
82 | TiO2 powder (12 g) | anatase |  |  | 120 | 24 | 10 (200 ml) | 0.1 | 4 | no | nanotubes with irregular walls | outer 10 inner 2.4 | 200
83 | TiO2 powder | anatase |  |  | 150 | 12 | 10 |  |  | no | nanotubes |  |  | 241.42
84 | Leucoxene ( high TiO2 content 91.3%) 8 g |  | 20000-50000 |  | 105 | 24 | 10 | 0.1 | 7 | no | nanotubes | inner 6 outer 18 | > 1000 | 103.8 | [5 empty] | titanat + rutile
84 | Leucoxene ( high TiO2 content 91.3%) 8 g |  | 20000-50000 |  | 105 | 24 | 10 | 0.1 | 7 | 400 | nanotubes | inner 4 outer 18 | shorter | 82.98 | [5 empty] | anatase
84 | Leucoxene ( high TiO2 content 91.3%) 8 g |  | 20000-50000 |  | 105 | 24 | 10 | 0.1 | 7 | 900 | random shape |  |  | 8.89 | [5 empty] | rutile
85 | TiO2 powder ( 9 g) | anatase |  |  | 140 | 22 | 10 ( 300 ml) | 0.1 H2SO4 |  | no | nanotubes | outer 7-10 inner 3-5 | hundreds | 199 |  | 0.7
86 | TiO2 P25 (20 g) |  |  |  | < 90 | 96 | 10 (250 ml) | 0.1 | 2 | no | nanosheets
86 | TiO2 P25 (20 g) |  |  |  | 90-110 | 96 | 10 (250 ml) | 0.1 | 2 | no | nanotubes + NPs
87 | TiO2 powder P25 (3.5 g) |  |  |  | 140 | 24 | 5 ( 60 ml) | not specified | 1 | 300 / 4 hrs | nanofibers | thickness 25-140 | 100-200 | 174 |  | 0.45
87 | TiO2 powder P25 (3.5 g) |  |  |  | 140 | 24 | 7 ( 60 ml) | not specified | 1 | 300 / 4 hrs | nanotubes | outer 8-10 inner 3-4 |  | 380 |  | 1.41
87 | TiO2 powder P25 (3.5 g) |  |  |  | 140 | 24 | 10 ( 60 ml) | not specified | 1 | 300 / 4 hrs | nanotubes | outer 8 inner 4 |  | 350 |  | 1.2
87 | TiO2 powder P25 (3.5 g) |  |  |  | 140 | 24 | 12 ( 60 ml) | not specified | 1 | 300 / 4 hrs | nanowires | 15-20 | 300-500 | 330 |  | 1.07
88 | TiO2 | anatase + rutile |  |  | 130 | 72 | 10 | 0.1 |  | no | nanotubes | inner 5 outer 9 | tens to hindreds
89 | TiO2 powder | anatase | 80-200 |  | 130 | 72 | 10 | water |  | no | nanotubes ( 90% yield) | inner 4 outer 9 | hundreds | 195.1
89 | TiO2 powder | anatase + rutile | 10 |  | 130 | 72 | 10 | water |  | no | nanotubes |  | 100
89 | TiO2 powder | anatase | 80-200 |  | 130 | 72 | KOH | water |  | no | nanorods + plates | 9 | hundreds
89 | TiO2 powder | anatase | 80-200 |  | 130 | 72 | LiOH | water |  | no | NPs
90 | TiO2 powder | anatase |  |  | 110 | 20 | 10 | water | 7.15 | no | nanotubes | 3.9-6.8 | hundreds
91 | TiO2 powder | anatase |  |  | 120 | 20 | 10 | diluted |  | no | nanotubes | 20 /internal 5 | several hundreds of nm to several tens of micrometers
92 | TiO2 | anatase + rutile |  |  | 130 | 24-72 | 10 | no |  | no | nanotubes | 8-10 | tens to hundreds
92 | TiO2 | anatase + rutile |  |  | 130 | 24-72 | 10 | 0.1 |  | no
93 | TiO2 NPs (0.150 g) | anatase 62% + rutile 38% |  |  | 120 | 72 | 10 (80 ml) | 0.1 | < 7 | no | nanotubes | outer 7 inner 2 | 100
94 | TiO2 powder (2 g) | anatase |  |  | 130 | 72 | 5 (140 ml) | water | 8 | no | few nanotubes
94 | TiO2 powder (2 g) | anatase |  |  | 130 | 72 | 7.5 (140 ml) | water | 8 | no | nanotubes + NPs
94 | TiO2 powder (2 g) | anatase |  |  | 130 | 72 | 10 (140 ml) | water | 8 | no | nanotubes
94 | TiO2 powder (2 g) | anatase |  |  | 130 | 72 | 12.5 (140 ml) | water | 8 | no | nanotubes
94 | TiO2 powder (2 g) | anatase |  |  | 130 | 72 | 15 (140 ml) | water | 8 | no | destroyed structure
94 | TiO2 powder (2 g) | anatase |  |  | 130 | 3 | 10 (140 ml) | water | 8 | no | nanotubes + NPs
94 | TiO2 powder (2 g) | anatase |  |  | 130 | 6 | 10 (140 ml) | water | 8 | no | nanotubes + NPs
94 | TiO2 powder (2 g) | anatase |  |  | 130 | 12 | 10 (140 ml) | water | 8 | no | 50% nanotubes + 50 % NPs
94 | TiO2 powder (2 g) | anatase |  |  | 130 | 24 | 10 (140 ml) | water | 8 | no | nanotubes
94 | TiO2 powder (2 g) | anatase |  |  | 90 | 72 | 10 (140 ml) | water | 8 | no | nanotubes + NPs |  |  | 70.9
94 | TiO2 powder (2 g) | anatase |  |  | 150 | 72 | 10 (140 ml) | water | 8 | no | nanotubes |  |  | 163.1
94 | TiO2 powder (2 g) | anatase |  |  | 170 | 72 | 10 (140 ml) | water | 8 | no | nanotubes |  |  | 139.6
95 | TiO2 P25 | anatase + rutile | 25-30 | 50 | 150 | 72 | 10 (50 ml) | HCL ph= 2 |  | no | nanowires | 20-40 | 10000-100000 | 150
95 | TiO2 P25 | anatase + rutile | 25-30 | 50 | 150 | 72 | 10 (50 ml) | HCL ph= 2 |  | 300 | nanowires |  | 10000-100000 | 114.1
95 | TiO2 P25 | anatase + rutile | 25-30 | 50 | 150 | 72 | 10 (50 ml) | HCL ph= 2 |  | 400 | nanowires |  |  | 86.6
95 | TiO2 P25 | anatase + rutile | 25-30 | 50 | 150 | 72 | 10 (50 ml) | HCL ph= 2 |  | 500 | nanowires |  |  | 58.2
95 | TiO2 P25 | anatase + rutile | 25-30 | 50 | 150 | 72 | 10 (50 ml) | HCL ph= 2 |  | 600 | nanowires |  |  | 31.1
95 | TiO2 P25 | anatase + rutile | 25-30 | 50 | 150 | 72 | 10 (50 ml) | HCL ph= 2 |  | 700 | nanowires |  |  | 14.4
95 | TiO2 P25 | anatase + rutile | 25-30 | 50 | 150 | 72 | 10 (50 ml) | HCL ph= 2 |  | 800 | nanowires |  |  | 13.2
95 | TiO2 P25 | anatase + rutile | 25-30 | 50 | 150 | 72 | 10 (50 ml) | HCL ph= 2 |  | 900 | nanowires |  |  | 12.1
95 | TiO2 P25 | anatase + rutile | 25-30 | 50 | 150 | 72 | 10 (50 ml) | HCL ph= 2 |  | 1000 | submicron wires / rod-like structure |  |  | 11.6
96 | Ti Isopropoxide sol-gel | antase | 5 |  | 110 | 20 | 10 ( 40 ml) | water | 10 | no | nanofiber | [7 empty] | 0.33
96 | TiO2 powder ( 1 g) | anatase | 30-50 |  | 110 | 20 | 10 ( 40 ml) | water | 10 | no | lamellar structure | [7 empty] | 0.33 | only anatase
96 | TiO2 powder ( 1 g) | rutile | 100 |  | 110 | 20 | 10 ( 40 ml) | water | 10 | no | lamellar structure ( low amount) | [8 empty] | rutile
96 | TiO2 powder ( 1 g) | anatase | 30-50 |  | 110 | 168 | 10 ( 40 ml) | water | 10 | no | nanotubes | [7 empty] | 0.68 | only titanate
97 |  | Anatase | <45um | 150 | 20 | 20 | 2.5 | 0.1 |  | no | no
97 |  | Anatase | <45um | 150 | 60 | 20 | 2.5 | 0.1 |  | no | no
97 |  | Anatase | <45um | 150 | 110 | 20 | 2.5 | 0.1 |  | no | no
97 |  | Anatase | <45um | 150 | 110 | 20 | 5 | 0.1 |  | no | nanotubes
97 |  | Anatase | <45um | 150 | 20 | 20 | 10 | 0.1 |  | no | no
97 |  | Anatase | <45um | 150 | 60 | 20 | 10 | 0.1 |  | no | nanotubes | 8 | 100 | 400
97 |  | Anatase | <45um | 150 | 110 | 20 | 10 | 0.1 |  | no | nanotubes | 8 | 100 | 400
98 | TiO2 powder (12.5 g) | rutile | 20 | 49 | 110 | 20 | 10 (100 ml) | 0.1 |  | no | nanotubes | inner 5 outer 8 |  | 246
98 | TiO2 powder (12.5 g) | rutile | 20 | 49 | 110 | 20 | 10 (100 ml) | 10 |  | no | granules
99 | TiO2 NPs ( 2g ) | anatase |  | 78.485 | 120 | 48 | 10 (50 ml) | 1 | 6-7 | 500 | nanotubes | 10 |  | 362.96 | 2.1 | 0.7489
100 | TiO2 powder | anatase |  |  | 130 | 72 | 10 | no |  | no | nanotubes | 10 | 90
101 | TiO2 P25 powder (0.5 g) | anatase + rutile |  | 50 | 120 | 36 | 8 (20 ml) | water |  |  | nanotubes | 10-15 | 350-400 | 246.784
102 | TiO2 powder (1-3 g) | 25% rutile + 75% anatase | < 50 |  | 110 | 24 | 10 (60-90 ml) | 1 | 7 | no | nanotubes | 10-30 | hundreds | 250 |  | 1
102 | TiO2 powder (1-3 g) | 25% rutile + 75% anatase | < 50 |  | 130 | 24 | 10 (60-90 ml) | 1 | 7 | no | nanotubes |  |  | 260 |  | 0.9
102 | TiO2 powder (1-3 g) | 25% rutile + 75% anatase | < 50 |  | 140 | 24 | 10 (60-90 ml) | 1 | 7 | no | nanotubes |  |  | 170 |  | 0.59
102 | TiO2 powder (1-3 g) | 25% rutile + 75% anatase | < 50 |  | 150 | 24 | 10 (60-90 ml) | 1 | 7 | no | nanotubes |  |  | 160 |  | 0.55
102 | TiO2 powder (1-3 g) | 25% rutile + 75% anatase | < 50 |  | 160 | 24 | 10 (60-90 ml) | 1 | 7 | no | nanotubes |  |  | 180 |  | 0.83
102 | TiO2 powder (1-3 g) | 25% rutile + 75% anatase | < 50 |  | 170-270 | 24 | 10 (60-90 ml) | 1 | 7 | no | nanorods |  |  | 25-90 |  | 0.1 - 0.38
103 | TiO2 powder (0.4 g) | anatase |  |  | 150 | 24 | 10 (20 ml) | no |  | no | nanotubes | oter 8.6 inner 5 | 153.2
104 | TiO2 powder ( 1 g) | rutile |  |  | 155 | 36 | 10 (250 ml) | no |  | no | nanotubes | outer 10 inner 4 | 170 | 174
105 | commercial TiO2 (0.5 g) | anatase 95% rutile 3% amorph 2% |  |  | 160 | 8 | 9 (30 ml) | 0.1 |  | no | nanotubes + NPs + nanosheets |  |  | 250
105 | commercial TiO2 (0.5 g) | anatase 95% rutile 3% amorph 2% |  |  | 160 | 16 | 9 (30 ml) | 0.1 |  | no | nanotubes | inner 3.7 outer 9.4 | hundreds | 220
105 | commercial TiO2 (0.5 g) | anatase 95% rutile 3% amorph 2% |  |  | 160 | 32 | 9 (30 ml) | 0.1 |  | no | nanotubes | inner 3.7 outer 9.4 | hundreds | 215
105 | commercial TiO2 (0.5 g) | anatase 5% rutile 93% amorph 2% |  |  | 160 | 16 | 9 (30 ml) | 0.1 |  | no | nanotubes + NPs | inner 3.6 outer 9.8 | hundreds | 120
106 | commercial TiO2 | anatase 97% + rutile 3% | 112 | 9.89 | 120 | 20 | 10 | 0.1 | 7 | no | nanotubes
106 | commercial TiO2 | anatase 97% + rutile 3% | 112 | 9.89 | 140 | 20 | 9 | 0.1 | 7 | no | nanotubes |  |  | 151
106 | commercial TiO2 | anatase 97% + rutile 3% | 112 | 9.89 | 160 | 20 | 7.5 | 0.1 | 7 | no | nanotubes
106 | commercial TiO2 | anatase 97% + rutile 3% | 112 | 9.89 | 180 | 20 | 5 | 0.1 | 7 | no | nanotubes
106 | commercial TiO2 | anatase 97% + rutile 3% | 112 | 9.89 | 200 | 20 | 10 | 0.1 | 7 | no | nanoribbons
106 | commercial TiO2 | anatase 97% + rutile 3% | 112 | 9.89 | 220 | 20 | 9 | 0.1 | 7 | no | nanoribbons |  |  | 20.51
106
106 | commercial TiO2 | anatase 5% % rutile 95% | 320 | 2.33 | 200 | 20 | 7.5 | 0.1 | 7 | no | nanotubes
106 | commercial TiO2 | anatase 5% % rutile 95% | 320 | 2.33 | 180 | 20 | 9 | 0.1 | 7 | no | nanotubes |  |  | 140
106 | commercial TiO2 | anatase 5% % rutile 95% | 320 | 2.33 | 180 | 20 | 10 | 0.1 | 7 | no | nanotubes
106 | commercial TiO2 | anatase 5% % rutile 95% | 320 | 2.33 | 220 | 20 | 5 | 0.1 | 7 | no | nanotubes + nanoribbons
106 | commercial TiO2 | anatase 5% % rutile 95% | 320 | 2.33 | 220 | 20 | 7.5 | 0.1 | 7 | no | nanotubes + nanoribbons
106 | commercial TiO2 | anatase 5% % rutile 95% | 320 | 2.33 | 200 | 20 | 9 | 0.1 | 7 | no | nanotubes + nanoribbons |  |  | 95.3
106 | commercial TiO2 | anatase 5% % rutile 95% | 320 | 2.33 | 200 | 20 | 10 | 0.1 | 7 | no | nanotubes + nanoribbons
106 | commercial TiO2 | anatase 5% % rutile 95% | 320 | 2.33 | 220 | 20 | 9 | 0.1 | 7 | no | nanotubes + nanoribbons |  |  | 31.3
106 | commercial TiO2 | anatase 5% % rutile 95% | 320 | 2.33 | 220 | 20 | 10 | 0.1 | 7 | no | nanotubes + nanoribbons
106
106 | TiO2 P25 | anatase 75% + rutile 25% | 25 | 51.1 | 140 | 20 | 5 | 0.1 | 7 | no | nanotubes
106 | TiO2 P25 | anatase 75% + rutile 25% | 25 | 51.1 | 100 | 20 | 7.5 | 0.1 | 7 | no | nanotubes
106 | TiO2 P25 | anatase 75% + rutile 25% | 25 | 51.1 | 220 | 20 | 7.5 | 0.1 | 7 | no | nanoribbons
106 | TiO2 P25 | anatase 75% + rutile 25% | 25 | 51.1 | 200 | 20 | 9 | 0.1 | 7 | no | nanoribbons |  |  | 24.9
106 | TiO2 P25 | anatase 75% + rutile 25% | 25 | 51.1 | 180 | 20 | 10 | 0.1 | 7 | no | nanoribbons
107 | TiO2 powder (2 g) |  |  |  | 130 | 24 | 10 (50 ml) | water |  |  | uncomplete formation of nanotubes | [6 empty] | 7.72
107 | TiO2 powder (2 g) |  |  |  | 130 | 24 | 10 (50 ml) | 0.01 |  |  | nanotubes | 7-10 | 50-80 |  |  |  |  | 5.61
107 | TiO2 powder (2 g) |  |  |  | 130 | 24 | 10 (50 ml) | 0.1 |  |  | nanotubes | 7-10 | 50-80 |  |  |  |  | 3.57
107 | TiO2 powder (2 g) |  |  |  | 130 | 24 | 10 (50 ml) | 1 |  |  | destroyed nanotubes |  | shorter |  |  |  |  | 0
108 | TiO2 P25 ( 3g) |  |  | 50 | 130 | 24 | 10 (100 ml) | 0.1 | 1.6 | no | nanotubes |  |  | 390 | 12 | 1.2 |  |  |  | titanate + anatase
108 | TiO2 P25 ( 3g) |  |  | 50 | 130 | 24 | 10 (100 ml) | 0.1 | 1.6 | 400 | shranked nanotubes |  |  | 190 |  | 0.86
109 | TiO2 powder (50 mg) | rutile |  |  | 150 | 24 | 10 (110 ml) | water | 5.5 |  | nanotubes | outer 11.1
110 | TiO2 powder (440 mg) | anatase | 16.4 | 94 | 150 | 36 | 10 (110 ml) | water | 7 | no | nanoribbons
110 | TiO2 powder (440 mg) | anatase | 16.4 | 94 | 150 | 36 | 10 (110 ml) | 0.1 |  | no | nanoribbons
110 | TiO2 powder (440 mg) | anatase | 15.2 | 86 | 150 | 36 | 10 (110 ml) | water | 7 | no | nanoribbons | [7 empty] | 2.5
110 | TiO2 powder (440 mg) | anatase | 15.2 | 86 | 150 | 36 | 10 (110 ml) | 0.1 |  | no | nanoribbons | [7 empty] | 0
110 | TiO2 powder P25 (440 mg) | anatase + rutile | 25 | 50 | 150 | 36 | 10 (110 ml) | water | 7 | no | nanotubes | [7 empty] | 0.3
110 | TiO2 powder P25 (440 mg) | anatase + rutile | 25 | 50 | 150 | 36 | 10 (110 ml) | 0.1 |  | no | nanotubes | [7 empty] | 0
110 | TiO2 powder (440 mg) | rutile | 174.4 | 6.6 | 150 | 36 | 10 (110 ml) | water | 7 | no | nanotubes
110 | TiO2 powder (440 mg) | rutile | 174.4 | 6.6 | 150 | 36 | 10 (110 ml) | 0.1 |  | no | nanotubes
110 | TiO2 powder (440 mg) | rutile | 174.4 | 6.6 | 150 | 72 | 10 (110 ml) | water | 7 | no | nanoribbons | [7 empty] | 2.1
110 | TiO2 powder (440 mg) | rutile | 174.4 | 6.6 | 150 | 72 | 10 (110 ml) | 0.1 |  | no | nanotubes | inner 9.7 outer 20.2 | hundreds | [5 empty] | 0
111 | TiO2 P25 ( 1 g) |  |  |  | 130 | 48 | 10 (80 ml) | 0.1 | < 7 | no | nanotubes | outer 8-9 inner 4-5 |  | 210
112 | Titanium tetra isopropoxide (TTIP) |  |  |  | 150 | 10 | 10 | 0.1 |  | no | lamellar fragments | [8 empty] | anatase
112 | Titanium tetra isopropoxide (TTIP) |  |  |  | 150 | 16 | 10 | 0.1 |  | no | nanotubes | 11.23 | 260 | [6 empty] | mix anatase + rutile
112 | Titanium tetra isopropoxide (TTIP) |  |  |  | 150 | 16 | 10 | 0.1 |  | 500 | nanotubes | 11.23 | 260
113 | TiO2 powder | anatase |  |  | 150 | 12 | 10 | not specified |  | no | nanotubes | oter 9-10 inner 4-5 |  | 298.6 | 3.5
114 | TiO2 powder (19 g) | anatase | 20 | 101 | 140 | 24 | 10 (425 ml) | 1 | 3 | 100 | nanotubes | inner 5 outer 10 | thousands | 353 | 5 | 0.65
114 | TiO2 powder (19 g) | anatase | 20 | 101 | 140 | 24 | 10 (425 ml) | 1 | 3 | 300 | nanotubes |  |  | 320 | 5.2 | 0.63
114 | TiO2 powder (19 g) | anatase | 20 | 101 | 140 | 24 | 10 (425 ml) | 1 | 3 | 400 | nanotubes |  |  | 270 | 6.2 | 0.61
115 | TiO2 NPs (10 g) | anatase |  |  | 160 | 23 | 10 (500 ml) | water |  | no | nanotubes |  | 112
116 |  |  | <10 | 160 | 100 | 12 | 5 | no/ with water |  | no | sphere-like particles> nanotubes | 10-30 | 60-100 | 180
116 |  |  | <10 | 160 | 150 | 12 | 5 | no/ with water |  | no | sphere-like particle s= nanotubes | 15-20 | 150 | 270
116 |  |  | <10 | 160 | 200 | 12 | 5 | no/ with water |  | no | nanotubes>sphere-like particle | 7-8 | 200-250 | 205
117 | TiO2 powder (0.5 g) | anatase | 5 |  | 100-180 | > 48 | 10 (40 ml) | water | 8 |  | nanotubes | inner 3.7 |  | 99
118 | TiO2 powder (0.5 g) | anatase |  |  | 140 | 12 | 10 (40 ml) | water | 8 | 400 | nanotubes | inner 5 | 80-500 | 379
119 | TiO2 powder (7.9 g) | rutile | 200 |  | 130 | 72 | 10 | 0.1 |  | no | nanotubes ( yield 35%)
119 | TiO2 powder (7.9 g) | rutile | 200 |  | 150 | 72 | 10 | 0.1 |  | no | nanotubes ( yield 80%)
119 | TiO2 powder (7.9 g) | rutile | 200 |  | 170 | 72 | 10 | 0.1 |  | no | nanotubes ( yield 60%)
120 | P25 TiO2 NPs ( 1 g) |  |  |  | 150 | 6 | 10 (10 ml) | water |  | no | nanotubes | inner 3.7 outer 12
121 | P25 TiO2 powder |  |  |  | 150 | 20 | 10 | 0.1 | <7 | no | nanofiber | 50-300 | microns
121 | TiO2 nanopowder |  |  |  | 150 | 20 | 10 | 0.1 | <7 | no | nanotubes | 15 | hundreds
121 | wet gel |  |  |  | 150 | 20 | 10 | 0.1 | <7 | no | nanotubes | 10 | 50-70
122 | TiO2 P25 NPs | 70% anatase + 30% rutile | 23 | 51 | 120 | 24 | 9.5 | 0.1 |  | 400 | 30% nanotubes + 70% nanorods | inner 5 outer 8-10 |  | 265
123 | TiO2 powder ( 200 mg) |  |  |  | 150 | 35 | 10 (140 ml) | 0.1 | 6.5 | 400 | nanotubes | 4-5 | hundreds
124 | TiO2 powder | anatase | 100-150 |  | 110 | 20 | 10 | 0.1 |  | no | nanotubes | inner 5 outer 9 | tens to hundreds
125 | TiO2 powder ( 2 g) | anatase |  |  | 180 | 30 | 10 (150 ml) | no |  | no | nanotubes | 8-10 | 100-1000
125 | TiO2 powder ( 2 g) | anatase |  |  | 180 | 30 | 10 (150 ml) | water |  | no
125 | TiO2 powder ( 2 g) | anatase |  |  | 180 | 30 | 10 (150 ml) | 0.1 |  | no
125 | TiO2 powder ( 2 g) | anatase |  |  | 180 | 30 | 10 (150 ml) | 0.1 |  | 500
126 | Ti sheets |  |  |  | 140 | 12 | 10 | water |  | no | nanotubes | 20
126 | Ti sheets |  |  |  | 140 | 12 | 10 | water |  | 300-500 | nanotubes | 20
126 | Ti sheets |  |  |  | 140 | 12 | 10 | water |  | 600 | nanotubes + nanosheets
126 | Ti sheets |  |  |  | 140 | 12 | 10 | water |  | 700 | nanorods | 150-200
126 | Ti sheets |  |  |  | 140 | 12 | 10 | HNO3 |  | no | nanotubes | 15
126 | Ti sheets |  |  |  | 140 | 12 | 10 | HNO3 |  | 300 | nanotubes | 15
126 | Ti sheets |  |  |  | 140 | 12 | 10 | HNO3 |  | 500 | undefined tubular structure
126 | Ti sheets |  |  |  | 140 | 12 | 10 | HNO3 |  | 600 | lotus-root-like structure
126 | Ti sheets |  |  |  | 140 | 12 | 10 | HNO3 |  | 800 | nanorods | 20
127 | TiO2 powder | anatase |  |  | 150 | 12 | 10 | 0.1 HNO3 |  | no | nanotubes | 10 | hundreds
128 | TiO2 P25 NPs (0.5 g) | rutile | 50-300 | 2.9 | 140 | 24 | 10 (150 ml) | water | 6 | no | nanotubes | 12 | tens to hundreds | 29.9 | 7.9 | 0.061
128 | TiO2 P25 NPs (0.5 g) | rutile | 50-300 | 2.9 | 140 | 48 | 10 (150 ml) | water | 6 | no |  |  |  | 81.4 | 9.6 | 0.196
128 | TiO2 P25 NPs (0.5 g) | rutile | 50-300 | 2.9 | 140 | 96 | 10 (150 ml) | water | 6 | no |  |  |  | 154 | 10.4 | 0.4
128 | TiO2 P25 NPs (0.5 g) | rutile | 50-300 | 2.9 | 140 | 144 | 10 (150 ml) | water | 6 | no |  |  |  | 244.5 | 8.9 | 0.542
129 | TiO2 P25 (1.5 g) | 20 % rutile 3 80% anatase | 30 | 49.3 | 150 | 48 | 10 ( 140 ml) | 0.1 | 6.5 | no | nanotubes | 7-15 | hundreds | 355.7 | 17.3 | 1.545
129 | TiO2 P25 (1.5 g) | 20 % rutile 3 80% anatase | 30 | 49.3 | 150 | 48 | 10 ( 140 ml) | 0.1 | 6.5 | 400 | nanotubes |  |  | 219.2 | 18.1 | 0.992
129 | TiO2 P25 (1.5 g) | 20 % rutile 3 80% anatase | 30 | 49.3 | 150 | 48 | 10 ( 140 ml) | 0.1 | 6.5 | 500 | nanorods | 8-15 | 40-120 | 99.2 | 20.3 | 0.503
129 | TiO2 P25 (1.5 g) | 20 % rutile 3 80% anatase | 30 | 49.3 | 150 | 48 | 10 ( 140 ml) | 0.1 | 6.5 | 600 |  |  |  | 64.3 | 31.5 | 0.347
129 | TiO2 P25 (1.5 g) | 20 % rutile 3 80% anatase | 30 | 49.3 | 150 | 48 | 10 ( 140 ml) | 0.1 | 6.5 | 700 | aggregated TiO2 particles | 100-300 |  | 16.1 | 44.8 | 0.066
129 | TiO2 P25 (1.5 g) | 20 % rutile 3 80% anatase | 30 | 49.3 | 150 | 48 | 10 ( 140 ml) | 0.1 | 6.5 | 800 |  |  |  | 3.29 | 8.2 | 0.007
129 | TiO2 P25 (1.5 g) | 20 % rutile 3 80% anatase | 30 | 49.3 | 150 | 48 | 10 ( 140 ml) | 0.1 | 6.5 | 900 | sintering |  |  | 0.64 | 7.2 | 0.002
130 | TiO2 powder | amorphous |  |  | 100 | 48 | 10 | 0.1 | <7 | no | nanofibers | 5-30 | tens to hundreds micrometers | 267
130 | TiO2 powder | amorphous |  |  | 130 | 48 | 10 | 0.1 | <7 | no | nanofibers | 5-30 | tens to hundreds micrometers | 354
130 | TiO2 powder | amorphous |  |  | 150 | 48 | 10 | 0.1 | <7 | no | nanofibers | 5-30 | tens to hundreds micrometers | 375
130 | TiO2 powder | amorphous |  |  | >180 | 48 | 10 | 0.1 | <7 | no | thin ribbon like structure | width 30-200 | several micrometers to several tens of micrometers
131 | TiO2 powder (0.3 g) |  |  |  | 200 | 48 | 8 (20 ml) KOH | 0.1 | < 7 | no | nanowires | 5-10 | micrometers | > 300
132 | TiO2 powder | rutile | 7.2 | 167.6 | 110 | 20 | 10 | 0.1 | <7 | no | nanotubes |  | 500 | 320.5 |  | 0.782
132 | TiO2 powder | rutile | 18.5 | 32.7 | 110 | 20 | 10 | 0.1 | <7 | no | nanotubes |  | 100 | 181.8 |  | 0.729
132 | TiO2 powder | rutile |  | 5 | 110 | 20 | 10 | 0.1 | <7 | no | low |  |  | 106.6 |  | 0.537
132 | TiO2 powder | rutile 58% + anatase 42% | 14.2 R + 10.7 A | 77.5 | 110 | 20 | 10 | 0.1 | <7 | no |  |  |  | 292.9 |  | 0.884
132 | TiO2 powder | anatase | 4 | 289.9 | 110 | 20 | 10 | 0.1 | <7 | no | no |  |  | 369.5 |  | 0.878
132 | TiO2 powder | anatase | 6.8 | 183.6 | 110 | 20 | 10 | 0.1 | <7 | no | low |  |  | 451.2 |  | 0.872
133 | TiO2 powder |  | 80-200 |  | 130 | 72 | 10 | water | 7 | no | nanotubes (yield 90%) | 7
134 | TiO2 powder ( 6 g) | anatase |  | 59 | 110 | 20 | 40% w/w (300 ml) | water | 13.5 | 500 | nanotubes | [7 empty] | 1
134 | TiO2 powder ( 6 g) | anatase |  | 59 | 110 | 20 | 40% w/w (300 ml) | HCL ph=1 |  | no | nanotubes |  |  | 402 |  |  |  |  | 0
134 | TiO2 powder ( 6 g) | anatase |  | 59 | 110 | 20 | 40% w/w (300 ml) | HCL ph=1 |  | 300 | nanotubes |  |  | 354 |  |  |  |  | 0
134 | TiO2 powder ( 6 g) | anatase |  | 59 | 110 | 20 | 40% w/w (300 ml) | HCL ph=1 |  | 400 | destroyed nanotubes |  |  | 190 |  |  |  |  | 0
134 | TiO2 powder ( 6 g) | anatase |  | 59 | 110 | 20 | 40% w/w (300 ml) | HCL ph=1 |  | 500 |  |  |  | 118 |  |  |  |  | 0
134 | TiO2 powder ( 6 g) | anatase |  | 59 | 110 | 20 | 40% w/w (300 ml) | HCL ph=1 |  | 600 |  |  |  | 60 |  |  |  |  | 0
135 | TiO2 powder | anatase | 10-200 |  | 130 | 72 | 10 | water |  | no | nanotubes | 6-8 | hundreds
Note on G21: Ranim: it means that they count the time from the moment the reactor reaches 130
Note on Z37: Ranim: the anatse phase is existing here without calcination step
Note on L69: Ranim: preserve their morphology after heat treatment means high termal stability

## Morphology class.
Table S2
Ref. No. | Rutile (%) | Anatase (%) | Amorphous (%) | Initial particle size (nm) | Surface area (m2/g) | Temperature | Time (h) | NaOH concentration (M) | Acid concentration (M) | Calcination temperature (°C) | Shape | Subset
86 | 17 | 78.35 | 4.65 | 24.91 | 52.9 | 90 | 96 | 10 | 0.1 | 25 | nanoribbons | validation | 98 | train
86 | 17 | 78.35 | 4.65 | 24.91 | 52.9 | 110 | 96 | 10 | 0.1 | 25 | mixed | train | 21 | test
87 | 17 | 78.35 | 4.65 | 24.91 | 52.9 | 140 | 24 | 5 | 0.1 | 300 | nanowires | train | 21 | validation
87 | 17 | 78.35 | 4.65 | 24.91 | 52.9 | 140 | 24 | 7 | 0.1 | 300 | nanotubes | test
87 | 17 | 78.35 | 4.65 | 24.91 | 52.9 | 140 | 24 | 10 | 0.1 | 300 | nanotubes | train
87 | 17 | 78.35 | 4.65 | 24.91 | 52.9 | 140 | 24 | 12 | 0.1 | 300 | nanowires | train
95 | 17 | 78.35 | 4.65 | 27.5 | 50 | 150 | 72 | 10 | 0.01 | 25 | nanowires | test
95 | 17 | 78.35 | 4.65 | 27.5 | 50 | 150 | 72 | 10 | 0.01 | 300 | nanowires | validation
95 | 17 | 78.35 | 4.65 | 27.5 | 50 | 150 | 72 | 10 | 0.01 | 400 | nanowires | train
95 | 17 | 78.35 | 4.65 | 27.5 | 50 | 150 | 72 | 10 | 0.01 | 500 | nanowires | test
95 | 17 | 78.35 | 4.65 | 27.5 | 50 | 150 | 72 | 10 | 0.01 | 600 | nanowires | validation
95 | 17 | 78.35 | 4.65 | 27.5 | 50 | 150 | 72 | 10 | 0.01 | 700 | nanowires | train
95 | 17 | 78.35 | 4.65 | 27.5 | 50 | 150 | 72 | 10 | 0.01 | 800 | nanowires | train
95 | 17 | 78.35 | 4.65 | 27.5 | 50 | 150 | 72 | 10 | 0.01 | 900 | nanowires | train
95 | 17 | 78.35 | 4.65 | 27.5 | 50 | 150 | 72 | 10 | 0.01 | 1000 | nanorods | train
97 | 0 | 100 | 0 | 45 | 150 | 110 | 20 | 5 | 0.1 | 25 | nanotubes | train
97 | 0 | 100 | 0 | 45 | 150 | 60 | 20 | 10 | 0.1 | 25 | nanotubes | train
97 | 0 | 100 | 0 | 45 | 150 | 110 | 20 | 10 | 0.1 | 25 | nanotubes | train
97 | 0 | 100 | 0 | 45 | 150 | 20 | 20 | 2.5 | 0.1 | 25 | no conversion | train
97 | 0 | 100 | 0 | 45 | 150 | 60 | 20 | 2.5 | 0.1 | 25 | no conversion | test
97 | 0 | 100 | 0 | 45 | 150 | 110 | 20 | 2.5 | 0.1 | 25 | no conversion | train
97 | 0 | 100 | 0 | 45 | 150 | 20 | 20 | 10 | 0.1 | 25 | no conversion | validation
98 | 100 | 0 | 0 | 20 | 49 | 110 | 20 | 10 | 10 | 25 | spherical aggregates | train
98 | 100 | 0 | 0 | 20 | 49 | 110 | 20 | 10 | 0.1 | 25 | nanotubes | train
99 | 0 | 100 | 0 | 50 | 78.485 | 120 | 48 | 10 | 1 | 500 | nanotubes | train
101 | 17 | 78.35 | 4.65 | 24.91 | 52.9 | 120 | 36 | 8 | 0 | 70 | nanotubes | train
61 | 0 | 100 | 0 | 10 | 330 | 110 | 4 | 10 | 0.1 | 25 | nanotubes | train
79 | 17 | 78.35 | 4.65 | 24.91 | 52.9 | 130 | 72 | 10 | 0.1 | 400 | nanotubes | train
65 | 0 | 100 | 0 | 220 | 7 | 120 | 30 | 10 | 0 | 800 | nanorods | train
65 | 0 | 100 | 0 | 220 | 7 | 120 | 30 | 11 | 0.1 | 600 | nanorods | train
65 | 0 | 100 | 0 | 220 | 7 | 120 | 30 | 11 | 0.1 | 800 | nanorods | test
65 | 0 | 100 | 0 | 220 | 7 | 120 | 30 | 12 | 0.1 | 550 | nanorods | train
65 | 0 | 100 | 0 | 220 | 7 | 120 | 30 | 12 | 0.1 | 25 | nanotubes | train
65 | 0 | 100 | 0 | 220 | 7 | 120 | 30 | 13 | 0.1 | 25 | nanotubes | test
65 | 0 | 100 | 0 | 220 | 7 | 120 | 30 | 13 | 0.1 | 500 | nanotubes | validation
65 | 0 | 100 | 0 | 220 | 7 | 120 | 30 | 14 | 0.1 | 300 | nanotubes | train
65 | 0 | 100 | 0 | 220 | 7 | 120 | 30 | 14 | 0 | 25 | nanotubes | train
65 | 0 | 100 | 0 | 220 | 7 | 120 | 30 | 15 | 0 | 600 | mixed | train
106 | 97 | 3 | 0 | 112 | 9.89 | 200 | 20 | 10 | 0.1 | 25 | nanoribbons | train
106 | 97 | 3 | 0 | 112 | 9.89 | 220 | 20 | 9 | 0.1 | 25 | nanoribbons | test
106 | 25 | 75 | 0 | 25 | 51.1 | 220 | 20 | 7.5 | 0.1 | 25 | nanoribbons | train
106 | 25 | 75 | 0 | 25 | 51.1 | 200 | 20 | 9 | 0.1 | 25 | nanoribbons | validation
106 | 25 | 75 | 0 | 25 | 51.1 | 180 | 20 | 10 | 0.1 | 25 | nanoribbons | test
106 | 5 | 95 | 0 | 320 | 2.33 | 200 | 20 | 7.5 | 0.1 | 25 | nanotubes | train
106 | 5 | 95 | 0 | 320 | 2.33 | 180 | 20 | 9 | 0.1 | 25 | nanotubes | train
106 | 5 | 95 | 0 | 320 | 2.33 | 180 | 20 | 10 | 0.1 | 25 | nanotubes | train
106 | 97 | 3 | 0 | 112 | 9.89 | 120 | 20 | 10 | 0.1 | 25 | nanotubes | train
106 | 97 | 3 | 0 | 112 | 9.89 | 140 | 20 | 9 | 0.1 | 25 | nanotubes | test
106 | 97 | 3 | 0 | 112 | 9.89 | 160 | 20 | 7.5 | 0.1 | 25 | nanotubes | validation
106 | 97 | 3 | 0 | 112 | 9.89 | 180 | 20 | 5 | 0.1 | 25 | nanotubes | train
106 | 25 | 75 | 0 | 25 | 51.1 | 140 | 20 | 5 | 0.1 | 25 | nanotubes | validation
106 | 25 | 75 | 0 | 25 | 51.1 | 100 | 20 | 7.5 | 0.1 | 25 | nanotubes | train
106 | 5 | 95 | 0 | 320 | 2.33 | 220 | 20 | 5 | 0.1 | 25 | mixed | train
106 | 5 | 95 | 0 | 320 | 2.33 | 220 | 20 | 7.5 | 0.1 | 25 | mixed | test
106 | 5 | 95 | 0 | 320 | 2.33 | 200 | 20 | 9 | 0.1 | 25 | mixed | validation
106 | 5 | 95 | 0 | 320 | 2.33 | 200 | 20 | 10 | 0.1 | 25 | mixed | train
106 | 5 | 95 | 0 | 320 | 2.33 | 220 | 20 | 9 | 0.1 | 25 | mixed | train
106 | 5 | 95 | 0 | 320 | 2.33 | 220 | 20 | 10 | 0.1 | 25 | mixed | validation
63 | 0 | 100 | 0 | 200 | 3 | 110 | 20 | 10 | 0.1 | 25 | nanotubes | train
63 | 0 | 100 | 0 | 200 | 3 | 110 | 48 | 10 | 0.1 | 25 | nanotubes | validation
63 | 0 | 100 | 0 | 200 | 3 | 150 | 48 | 10 | 0.1 | 25 | nanotubes | train
63 | 0 | 100 | 0 | 200 | 3 | 110 | 96 | 10 | 0.1 | 25 | nanotubes | train
63 | 0 | 100 | 0 | 200 | 3 | 110 | 168 | 10 | 0.1 | 25 | nanotubes | train
63 | 25 | 75 | 0 | 55 | 49 | 110 | 168 | 10 | 0.1 | 25 | nanotubes | train
63 | 0 | 100 | 0 | 200 | 3 | 110 | 48 | 10 | 0.5 | 25 | nanotubes | train
63 | 0 | 100 | 0 | 200 | 3 | 110 | 48 | 10 | 0 | 25 | nanotubes | test
68 | 0 | 100 | 0 | 50 | 3 | 110 | 96 | 10 | 0.1 | 25 | nanotubes | train
68 | 0 | 100 | 0 | 50 | 3 | 110 | 96 | 10 | 1 | 25 | nanotubes | train
68 | 0 | 100 | 0 | 50 | 3 | 110 | 96 | 10 | 2 | 25 | nanotubes | train
68 | 0 | 100 | 0 | 50 | 3 | 110 | 96 | 10 | 0 | 25 | nanotubes | train
68 | 0 | 100 | 0 | 50 | 3 | 110 | 96 | 10 | 0.1 | 275 | nanoparticles | train
68 | 0 | 100 | 0 | 50 | 3 | 110 | 96 | 10 | 1 | 275 | nanoparticles | test
68 | 0 | 100 | 0 | 50 | 3 | 110 | 96 | 10 | 2 | 275 | nanoparticles | validation
68 | 0 | 100 | 0 | 50 | 3 | 110 | 96 | 10 | 0 | 275 | nanotubes | validation
68 | 0 | 100 | 0 | 50 | 3 | 110 | 96 | 10 | 0.1 | 675 | nanoparticles | test
68 | 0 | 100 | 0 | 50 | 3 | 110 | 96 | 10 | 1 | 675 | nanoparticles | validation
68 | 0 | 100 | 0 | 50 | 3 | 110 | 96 | 10 | 2 | 675 | nanoparticles | train
68 | 0 | 100 | 0 | 50 | 3 | 110 | 96 | 10 | 0 | 675 | nanotubes | train
55 | 17 | 78.35 | 4.65 | 24.91 | 52.9 | 135 | 24 | 10 | 0 | 25 | nanoribbons | train
108 | 17 | 78.35 | 4.65 | 24.91 | 50 | 130 | 24 | 10 | 0.1 | 25 | nanotubes | train
108 | 17 | 78.35 | 4.65 | 24.91 | 50 | 130 | 24 | 10 | 0.1 | 400 | nanotubes | train
110 | 0 | 100 | 0 | 15.2 | 86 | 150 | 36 | 10 | 0.1 | 25 | nanoribbons | train
110 | 0 | 100 | 0 | 16.4 | 94 | 150 | 36 | 10 | 0.1 | 25 | nanoribbons | test
110 | 100 | 0 | 0 | 174.4 | 6.6 | 150 | 72 | 10 | 0 | 25 | nanoribbons | validation
110 | 0 | 100 | 0 | 15.2 | 86 | 150 | 36 | 10 | 0 | 25 | nanoribbons | train
110 | 0 | 100 | 0 | 16.4 | 94 | 150 | 36 | 10 | 0 | 25 | nanoribbons | train
110 | 100 | 0 | 0 | 174.4 | 6.6 | 150 | 36 | 10 | 0.1 | 25 | nanotubes | train
110 | 100 | 0 | 0 | 174.4 | 6.6 | 150 | 72 | 10 | 0.1 | 25 | nanotubes | train
110 | 100 | 0 | 0 | 174.4 | 6.6 | 150 | 36 | 10 | 0 | 25 | nanotubes | train
110 | 17 | 78.35 | 4.65 | 25 | 50 | 150 | 36 | 10 | 0.1 | 25 | nanotubes | test
110 | 17 | 78.35 | 4.65 | 25 | 50 | 150 | 36 | 10 | 0 | 25 | nanotubes | validation
111 | 17 | 78.35 | 4.65 | 24.91 | 52.9 | 130 | 48 | 10 | 0.1 | 25 | nanotubes | train
67 | 17 | 78.35 | 4.65 | 24.91 | 52.9 | 140 | 72 | 10 | 0.1 | 25 | nanotubes | train
64 | 17 | 78.35 | 4.65 | 24.91 | 52.9 | 150 | 48 | 10 | 0.1 | 25 | nanotubes | train
64 | 17 | 78.35 | 4.65 | 24.91 | 52.9 | 150 | 48 | 10 | 0 | 25 | nanotubes | train
114 | 0 | 100 | 0 | 20 | 101 | 140 | 24 | 10 | 1 | 100 | nanotubes | validation
114 | 0 | 100 | 0 | 20 | 101 | 140 | 24 | 10 | 1 | 300 | nanotubes | train
114 | 0 | 100 | 0 | 20 | 101 | 140 | 24 | 10 | 1 | 400 | nanotubes | validation
69 | 17 | 78.35 | 4.65 | 24.91 | 52.9 | 150 | 20 | 10 | 0.1 | 25 | nanotubes | train
81 | 0 | 100 | 0 | 25 | 45-55 | 110 | 24 | 10 | 0.1 | 25 | nanotubes | train
57 | 30 | 70 | 0 | 21 | 50 | 130 | 24 | 10 | 0.1 | 800 | nanorods | train
57 | 30 | 70 | 0 | 21 | 50 | 140 | 24 | 10 | 0.1 | 25 | nanoparticles | train
57 | 30 | 70 | 0 | 21 | 50 | 150 | 24 | 10 | 0.1 | 25 | nanoparticles | test
57 | 30 | 70 | 0 | 21 | 50 | 130 | 24 | 10 | 0.5 | 25 | nanoparticles | validation
57 | 30 | 70 | 0 | 21 | 50 | 130 | 24 | 10 | 0.7 | 25 | nanoparticles | train
57 | 30 | 70 | 0 | 21 | 50 | 130 | 24 | 10 | 1 | 25 | nanoparticles | train
57 | 30 | 70 | 0 | 21 | 50 | 130 | 24 | 10 | 0.1 | 600 | nanorods | train
57 | 30 | 70 | 0 | 21 | 50 | 110 | 24 | 10 | 0.1 | 25 | nanoribbons | train
57 | 30 | 70 | 0 | 21 | 50 | 120 | 24 | 10 | 0.1 | 25 | nanotubes | train
57 | 30 | 70 | 0 | 21 | 50 | 130 | 24 | 10 | 0.1 | 25 | nanotubes | train
57 | 30 | 70 | 0 | 21 | 50 | 130 | 24 | 10 | 0.1 | 25 | nanotubes | train
57 | 30 | 70 | 0 | 21 | 50 | 130 | 24 | 10 | 0.1 | 400 | nanotubes | train
57 | 30 | 70 | 0 | 21 | 50 | 130 | 24 | 10 | 0.2 | 25 | nanotubes | train
53 | 30 | 70 | 0 | 21 | 50 | 130 | 24 | 10 | 1 | 25 | spherical aggregates | test
53 | 30 | 70 | 0 | 21 | 50 | 130 | 24 | 10 | 0.1 | 25 | nanotubes | train
53 | 30 | 70 | 0 | 21 | 50 | 130 | 24 | 10 | 0.01 | 25 | nanotubes | train
53 | 30 | 70 | 0 | 21 | 50 | 130 | 24 | 10 | 0 | 25 | no conversion | validation
58 | 28 | 72 | 0 | 21 | 50 | 130 | 20 | 11.25 | 1 | 600 | spherical aggregates | train
58 | 28 | 72 | 0 | 21 | 50 | 130 | 20 | 11.25 | 0.1 | 600 | nanoparticles | train
58 | 28 | 72 | 0 | 21 | 50 | 130 | 20 | 11.25 | 0.1 | 25 | nanotubes | train
58 | 28 | 72 | 0 | 21 | 50 | 130 | 20 | 11.25 | 0.1 | 400 | nanotubes | train
58 | 28 | 72 | 0 | 21 | 50 | 130 | 20 | 11.25 | 1 | 25 | nanotubes | train
58 | 28 | 72 | 0 | 21 | 50 | 130 | 20 | 11.25 | 1 | 400 | nanotubes | train
58 | 28 | 72 | 0 | 21 | 50 | 130 | 20 | 11.25 | 0.1 | 500 | mixed | test
58 | 28 | 72 | 0 | 21 | 50 | 130 | 20 | 11.25 | 1 | 500 | nanoribbons | test
122 | 30 | 70 | 0 | 23 | 51 | 120 | 24 | 9,5 | 0.1 | 400 | mixed | train
128 | 100 | 0 | 0 | 175 | 2.9 | 140 | 48 | 10 | 0 | 25 | mixed | train
128 | 100 | 0 | 0 | 175 | 2.9 | 140 | 96 | 10 | 0 | 25 | mixed | train
128 | 100 | 0 | 0 | 175 | 2.9 | 140 | 144 | 10 | 0 | 25 | nanotubes | train
129 | 20 | 80 | 0 | 30 | 49.3 | 150 | 48 | 10 | 0.1 | 400 | nanotubes | train
129 | 20 | 80 | 0 | 30 | 49.3 | 150 | 48 | 10 | 0.1 | 500 | nanorods | train
129 | 20 | 80 | 0 | 30 | 49.3 | 150 | 48 | 10 | 0.1 | 600 | nanorods | train
129 | 20 | 80 | 0 | 30 | 49.3 | 150 | 48 | 10 | 0.1 | 700 | spherical aggregates | test
129 | 20 | 80 | 0 | 30 | 49.3 | 150 | 48 | 10 | 0.1 | 800 | spherical aggregates | train
129 | 20 | 80 | 0 | 30 | 49.3 | 150 | 48 | 10 | 0.1 | 900 | spherical aggregates | validation
129 | 20 | 80 | 0 | 30 | 49.3 | 150 | 48 | 10 | 0.1 | 25 | nanotubes | train
132 | 0 | 100 | 0 | 6.8 | 183.6 | 110 | 20 | 10 | 0.1 | 25 | no conversion | test
132 | 100 | 0 | 0 | 18.5 | 32.7 | 110 | 20 | 10 | 0.1 | 25 | nanotubes | train
132 | 100 | 0 | 0 | 7.2 | 167.6 | 110 | 20 | 10 | 0.1 | 25 | nanotubes | train
132 | 0 | 100 | 0 | 4 | 289.9 | 110 | 20 | 10 | 0.1 | 25 | no conversion | train

## SSA
Table S3
Ref. No. | Rutile (%) | Anatase (%) | Amorphous (%) | Initial particle size (nm) | Surface area (m2/g) | Temperature | Time (h) | NaOH concentration (M) | Acid concentration (M) | Calcination temperature (°C) | Surface area (m2/g) | Subset
106 | 5 | 95 | 0 | 320 | 2.33 | 220 | 20 | 9 | 0.1 | 25 | 31.3 | train | 73 | train
106 | 5 | 95 | 0 | 320 | 2.33 | 200 | 20 | 9 | 0.1 | 25 | 95.3 | validation | 15 | test
106 | 5 | 95 | 0 | 320 | 2.33 | 180 | 20 | 9 | 0.1 | 25 | 140 | test | 15 | validation
128 | 100 | 0 | 0 | 175 | 2.9 | 140 | 24 | 10 | 0 | 25 | 29.9 | train
128 | 100 | 0 | 0 | 175 | 2.9 | 140 | 48 | 10 | 0 | 25 | 81.4 | test
128 | 100 | 0 | 0 | 175 | 2.9 | 140 | 96 | 10 | 0 | 25 | 154 | validation
128 | 100 | 0 | 0 | 175 | 2.9 | 140 | 144 | 10 | 0 | 25 | 244.5 | train
68 | 0 | 100 | 0 | 50 | 3 | 110 | 96 | 10 | 0 | 25 | 135.2 | test
68 | 0 | 100 | 0 | 50 | 3 | 110 | 96 | 10 | 0.1 | 25 | 219.5 | validation
68 | 0 | 100 | 0 | 50 | 3 | 110 | 96 | 10 | 1 | 25 | 221.2 | test
68 | 0 | 100 | 0 | 50 | 3 | 110 | 96 | 10 | 2 | 25 | 231.7 | train
63 | 0 | 100 | 0 | 200 | 3 | 110 | 20 | 10 | 0.1 | 25 | 135 | validation
63 | 0 | 100 | 0 | 200 | 3 | 110 | 168 | 10 | 0.1 | 25 | 140 | train
63 | 0 | 100 | 0 | 200 | 3 | 110 | 96 | 10 | 0.1 | 25 | 155 | train
63 | 0 | 100 | 0 | 200 | 3 | 110 | 48 | 10 | 0 | 25 | 160 | train
63 | 0 | 100 | 0 | 200 | 3 | 110 | 48 | 10 | 0.1 | 25 | 185 | train
63 | 0 | 100 | 0 | 200 | 3 | 110 | 48 | 10 | 0.5 | 25 | 200 | train
65 | 0 | 100 | 0 | 220 | 7 | 120 | 30 | 10 | 0 | 800 | 10 | train
65 | 0 | 100 | 0 | 220 | 7 | 120 | 30 | 10 | 0.1 | 800 | 15 | train
65 | 0 | 100 | 0 | 220 | 7 | 120 | 30 | 10 | 0.1 | 600 | 70 | validation
65 | 0 | 100 | 0 | 220 | 7 | 120 | 30 | 10 | 0 | 600 | 75 | test
65 | 0 | 100 | 0 | 220 | 7 | 120 | 30 | 10 | 0.1 | 550 | 110 | validation
65 | 0 | 100 | 0 | 220 | 7 | 120 | 30 | 10 | 0.1 | 500 | 175 | train
65 | 0 | 100 | 0 | 220 | 7 | 120 | 30 | 10 | 0 | 25 | 195 | test
65 | 0 | 100 | 0 | 220 | 7 | 120 | 30 | 10 | 0.1 | 25 | 250 | train
65 | 0 | 100 | 0 | 220 | 7 | 120 | 30 | 10 | 0.1 | 300 | 270 | train
65 | 0 | 100 | 0 | 220 | 7 | 120 | 30 | 10 | 0.1 | 25 | 315 | train
106 | 97 | 3 | 0 | 112 | 9.89 | 220 | 20 | 9 | 0.1 | 25 | 20.51 | train
106 | 97 | 3 | 0 | 112 | 9.89 | 140 | 20 | 9 | 0.1 | 25 | 151 | train
132 | 100 | 0 | 0 | 18.5 | 32.7 | 110 | 20 | 10 | 0.1 | 25 | 181.8 | validation
98 | 100 | 0 | 0 | 20 | 49 | 110 | 20 | 10 | 0.1 | 25 | 246 | train
129 | 20 | 80 | 0 | 30 | 49.3 | 150 | 48 | 10 | 0.1 | 900 | 0.64 | train
129 | 20 | 80 | 0 | 30 | 49.3 | 150 | 48 | 10 | 0.1 | 800 | 3.29 | test
129 | 20 | 80 | 0 | 30 | 49.3 | 150 | 48 | 10 | 0.1 | 700 | 16.1 | train
129 | 20 | 80 | 0 | 30 | 49.3 | 150 | 48 | 10 | 0.1 | 600 | 64.3 | validation
129 | 20 | 80 | 0 | 30 | 49.3 | 150 | 48 | 10 | 0.1 | 500 | 99.2 | train
129 | 20 | 80 | 0 | 30 | 49.3 | 150 | 48 | 10 | 0.1 | 400 | 219.2 | test
129 | 20 | 80 | 0 | 30 | 49.3 | 150 | 48 | 10 | 0.1 | 25 | 355.7 | train
57 | 30 | 70 | 0 | 21 | 50 | 130 | 24 | 10 | 1 | 25 | 94 | test
57 | 30 | 70 | 0 | 21 | 50 | 130 | 24 | 10 | 0.1 | 25 | 119 | train
57 | 30 | 70 | 0 | 21 | 50 | 110 | 24 | 10 | 0.1 | 25 | 207 | train
57 | 30 | 70 | 0 | 21 | 50 | 150 | 24 | 10 | 0.1 | 25 | 209 | train
57 | 30 | 70 | 0 | 21 | 50 | 120 | 24 | 10 | 0.1 | 25 | 245 | validation
57 | 30 | 70 | 0 | 21 | 50 | 130 | 24 | 10 | 0.5 | 25 | 270 | train
57 | 30 | 70 | 0 | 21 | 50 | 130 | 24 | 10 | 0.7 | 25 | 296 | train
57 | 30 | 70 | 0 | 21 | 50 | 140 | 24 | 10 | 0.1 | 25 | 348 | train
57 | 30 | 70 | 0 | 21 | 50 | 130 | 24 | 10 | 0.2 | 25 | 397 | train
57 | 30 | 70 | 0 | 21 | 50 | 130 | 24 | 10 | 0.1 | 25 | 399 | test
57 | 30 | 70 | 0 | 21 | 50 | 130 | 24 | 10 | 0.1 | 800 | 320 | train
57 | 30 | 70 | 0 | 21 | 50 | 130 | 24 | 10 | 0.1 | 600 | 320 | train
57 | 30 | 70 | 0 | 21 | 50 | 130 | 24 | 10 | 0.1 | 400 | 320 | train
53 | 30 | 70 | 0 | 21 | 50 | 130 | 24 | 10 | 0 | 25 | 55 | train
53 | 30 | 70 | 0 | 21 | 50 | 130 | 24 | 10 | 1 | 25 | 99 | train
53 | 30 | 70 | 0 | 21 | 50 | 130 | 24 | 10 | 0.01 | 25 | 180 | train
53 | 30 | 70 | 0 | 21 | 50 | 130 | 24 | 10 | 0.1 | 25 | 450 | train
58 | 28 | 72 | 0 | 21 | 50 | 130 | 20 | 11.25 | 0.1 | 600 | 35 | train
58 | 28 | 72 | 0 | 21 | 50 | 130 | 20 | 11.25 | 1 | 600 | 71 | train
58 | 28 | 72 | 0 | 21 | 50 | 130 | 20 | 11.25 | 1 | 500 | 107 | train
58 | 28 | 72 | 0 | 21 | 50 | 130 | 20 | 11.25 | 0.1 | 500 | 114 | train
58 | 28 | 72 | 0 | 21 | 50 | 130 | 20 | 11.25 | 1 | 400 | 174 | validation
58 | 28 | 72 | 0 | 21 | 50 | 130 | 20 | 11.25 | 0.1 | 400 | 221 | train
58 | 28 | 72 | 0 | 21 | 50 | 130 | 20 | 11.25 | 0.1 | 25 | 225 | train
58 | 28 | 72 | 0 | 21 | 50 | 130 | 20 | 11.25 | 1 | 25 | 308 | train
108 | 17 | 78.35 | 4.65 | 24.91 | 50 | 130 | 24 | 10 | 0.1 | 400 | 190 | test
108 | 17 | 78.35 | 4.65 | 24.91 | 50 | 130 | 24 | 10 | 0.1 | 25 | 390 | train
95 | 17 | 78.35 | 4.65 | 27.5 | 50 | 150 | 72 | 10 | 0.01 | 1000 | 11.6 | train
95 | 17 | 78.35 | 4.65 | 27.5 | 50 | 150 | 72 | 10 | 0.01 | 900 | 12.1 | train
95 | 17 | 78.35 | 4.65 | 27.5 | 50 | 150 | 72 | 10 | 0.01 | 800 | 13.2 | train
95 | 17 | 78.35 | 4.65 | 27.5 | 50 | 150 | 72 | 10 | 0.01 | 700 | 14.4 | validation
95 | 17 | 78.35 | 4.65 | 27.5 | 50 | 150 | 72 | 10 | 0.01 | 600 | 31.1 | train
95 | 17 | 78.35 | 4.65 | 27.5 | 50 | 150 | 72 | 10 | 0.01 | 500 | 58.2 | train
95 | 17 | 78.35 | 4.65 | 27.5 | 50 | 150 | 72 | 10 | 0.01 | 400 | 86.6 | train
95 | 17 | 78.35 | 4.65 | 27.5 | 50 | 150 | 72 | 10 | 0.01 | 300 | 114.1 | train
95 | 17 | 78.35 | 4.65 | 27.5 | 50 | 150 | 72 | 10 | 0.01 | 25 | 150 | train
122 | 30 | 70 | 0 | 23 | 51 | 120 | 24 | 9.5 | 0.1 | 400 | 265 | train
106 | 25 | 75 | 0 | 25 | 51.1 | 200 | 20 | 9 | 0.1 | 25 | 24.9 | validation
87 | 17 | 78.35 | 4.65 | 24.91 | 52.9 | 140 | 24 | 5 | 0.1 | 300 | 174 | train
87 | 17 | 78.35 | 4.65 | 24.91 | 52.9 | 140 | 24 | 12 | 0.1 | 300 | 330 | train
87 | 17 | 78.35 | 4.65 | 24.91 | 52.9 | 140 | 24 | 10 | 0.1 | 300 | 350 | test
87 | 17 | 78.35 | 4.65 | 24.91 | 52.9 | 140 | 24 | 7 | 0.1 | 300 | 380 | train
101 | 17 | 78.35 | 4.65 | 24.91 | 52.9 | 120 | 36 | 8 | 0 | 70 | 246.784 | validation
79 | 17 | 78.35 | 4.65 | 24.91 | 52.9 | 130 | 72 | 10 | 0.1 | 400 | 160 | train
55 | 17 | 78.35 | 4.65 | 24.91 | 52.9 | 135 | 24 | 10 | 0.001 | 500 | 100 | train
55 | 17 | 78.35 | 4.65 | 24.91 | 52.9 | 135 | 24 | 10 | 0.1 | 500 | 112 | test
55 | 17 | 78.35 | 4.65 | 24.91 | 52.9 | 135 | 24 | 10 | 0.01 | 500 | 124 | train
55 | 17 | 78.35 | 4.65 | 24.91 | 52.9 | 135 | 24 | 10 | 0 | 25 | 158 | train
55 | 17 | 78.35 | 4.65 | 24.91 | 52.9 | 135 | 24 | 10 | 0.001 | 25 | 360 | test
55 | 17 | 78.35 | 4.65 | 24.91 | 52.9 | 135 | 24 | 10 | 0.1 | 25 | 365 | train
55 | 17 | 78.35 | 4.65 | 24.91 | 52.9 | 135 | 24 | 10 | 0.01 | 25 | 395 | train
111 | 17 | 78.35 | 4.65 | 24.91 | 52.9 | 130 | 48 | 10 | 0.1 | 25 | 210 | test
64 | 17 | 78.35 | 4.65 | 24.91 | 52.9 | 150 | 48 | 10 | 0 | 25 | 254 | train
64 | 17 | 78.35 | 4.65 | 24.91 | 52.9 | 150 | 48 | 10 | 0.1 | 25 | 353 | validation
132 | 58 | 42 | 0 | 12.45 | 77.5 | 110 | 20 | 10 | 0.1 | 25 | 292.9 | train
99 | 0 | 100 | 0 | 50 | 78.485 | 120 | 48 | 10 | 1 | 500 | 362.96 | train
114 | 0 | 100 | 0 | 20 | 101 | 140 | 24 | 10 | 1 | 400 | 270 | train
114 | 0 | 100 | 0 | 20 | 101 | 140 | 24 | 10 | 1 | 300 | 320 | train
114 | 0 | 100 | 0 | 20 | 101 | 140 | 24 | 10 | 1 | 100 | 353 | train
97 | 0 | 100 | 0 | 45 | 150 | 60 | 20 | 10 | 0.1 | 25 | 400 | train
97 | 0 | 100 | 0 | 45 | 150 | 110 | 20 | 10 | 0.1 | 25 | 400 | validation
132 | 100 | 0 | 0 | 7.2 | 167.6 | 110 | 20 | 10 | 0.1 | 25 | 320.5 | train
132 | 0 | 100 | 0 | 6.8 | 183.6 | 110 | 20 | 10 | 0.1 | 25 | 451.2 | train
132 | 0 | 100 | 0 | 4 | 289.9 | 110 | 20 | 10 | 0.1 | 25 | 369.5 | train
81 | 0 | 100 | 0 | 25 | 50 | 110 | 24 | 10 | 0.1 | 25 | 395 | train

## ANN weight structure for Morph.
Table S4
Weight ID | Network weights (Shape classification in TiO2)
| Connections | Weight values
1 | Rutile (%) --> hidden neuron 1 | 0.6139378
2 | Anatase (%) --> hidden neuron 1 | 0.9036219
3 | Amorphous (%) --> hidden neuron 1 | -0.07697543
4 | Particle size (nm) --> hidden neuron 1 | 2.092704
5 | Surface area (m2/g) --> hidden neuron 1 | -2.009953
6 | Temperature (°C) --> hidden neuron 1 | -2.144414
7 | Time (h) --> hidden neuron 1 | -0.2712521
8 | NaOH concentration (M) --> hidden neuron 1 | 1.724408
9 | Acid concentration (M) --> hidden neuron 1 | 0.4747247
10 | Calcination temperature (°C) --> hidden neuron 1 | -4.377718
11 | Rutile (%) --> hidden neuron 2 | 0.1023001
12 | Anatase (%) --> hidden neuron 2 | -0.5832644
13 | Amorphous (%) --> hidden neuron 2 | -1.924412
14 | Particle size (nm) --> hidden neuron 2 | -3.825567
15 | Surface area (m2/g) --> hidden neuron 2 | -0.973209
16 | Temperature (°C) --> hidden neuron 2 | 3.746344
17 | Time (h) --> hidden neuron 2 | -1.191516
18 | NaOH concentration (M) --> hidden neuron 2 | -0.4459709
19 | Acid concentration (M) --> hidden neuron 2 | 4.983808
20 | Calcination temperature (°C) --> hidden neuron 2 | 0.5206233
21 | Rutile (%) --> hidden neuron 3 | -1.429596
22 | Anatase (%) --> hidden neuron 3 | -0.09458917
23 | Amorphous (%) --> hidden neuron 3 | -1.185669
24 | Particle size (nm) --> hidden neuron 3 | -2.956663
25 | Surface area (m2/g) --> hidden neuron 3 | 2.661724
26 | Temperature (°C) --> hidden neuron 3 | -0.05277219
27 | Time (h) --> hidden neuron 3 | -0.04991926
28 | NaOH concentration (M) --> hidden neuron 3 | -3.543946
29 | Acid concentration (M) --> hidden neuron 3 | 3.954781
30 | Calcination temperature (°C) --> hidden neuron 3 | 0.9159157
31 | Rutile (%) --> hidden neuron 4 | -0.4361061
32 | Anatase (%) --> hidden neuron 4 | -2.19084
33 | Amorphous (%) --> hidden neuron 4 | -2.794011
34 | Particle size (nm) --> hidden neuron 4 | 3.488061
35 | Surface area (m2/g) --> hidden neuron 4 | 0.6178669
36 | Temperature (°C) --> hidden neuron 4 | 4.032112
37 | Time (h) --> hidden neuron 4 | -0.8428485
38 | NaOH concentration (M) --> hidden neuron 4 | -0.3393514
39 | Acid concentration (M) --> hidden neuron 4 | 1.353803
40 | Calcination temperature (°C) --> hidden neuron 4 | 7.556765
41 | Rutile (%) --> hidden neuron 5 | 0.08291329
42 | Anatase (%) --> hidden neuron 5 | 0.2052443
43 | Amorphous (%) --> hidden neuron 5 | 3.611903
44 | Particle size (nm) --> hidden neuron 5 | -2.091882
45 | Surface area (m2/g) --> hidden neuron 5 | 2.348414
46 | Temperature (°C) --> hidden neuron 5 | 0.5734978
47 | Time (h) --> hidden neuron 5 | 2.290184
48 | NaOH concentration (M) --> hidden neuron 5 | -0.3763072
49 | Acid concentration (M) --> hidden neuron 5 | -1.046936
50 | Calcination temperature (°C) --> hidden neuron 5 | -1.320116
51 | Rutile (%) --> hidden neuron 6 | 0.7840697
52 | Anatase (%) --> hidden neuron 6 | 1.928675
53 | Amorphous (%) --> hidden neuron 6 | -1.552924
54 | Particle size (nm) --> hidden neuron 6 | -0.9661109
55 | Surface area (m2/g) --> hidden neuron 6 | -0.2655752
56 | Temperature (°C) --> hidden neuron 6 | -1.677132
57 | Time (h) --> hidden neuron 6 | -2.349859
58 | NaOH concentration (M) --> hidden neuron 6 | -0.3693896
59 | Acid concentration (M) --> hidden neuron 6 | -2.167608
60 | Calcination temperature (°C) --> hidden neuron 6 | -3.899056
61 | Rutile (%) --> hidden neuron 7 | 1.6528
62 | Anatase (%) --> hidden neuron 7 | 2.148228
63 | Amorphous (%) --> hidden neuron 7 | -0.615189
64 | Particle size (nm) --> hidden neuron 7 | 1.812812
65 | Surface area (m2/g) --> hidden neuron 7 | 1.762561
66 | Temperature (°C) --> hidden neuron 7 | -4.53434
67 | Time (h) --> hidden neuron 7 | -0.05989558
68 | NaOH concentration (M) --> hidden neuron 7 | -3.175597
69 | Acid concentration (M) --> hidden neuron 7 | 3.105622
70 | Calcination temperature (°C) --> hidden neuron 7 | 1.910942
71 | Rutile (%) --> hidden neuron 8 | -2.141988
72 | Anatase (%) --> hidden neuron 8 | -1.911876
73 | Amorphous (%) --> hidden neuron 8 | 0.3290567
74 | Particle size (nm) --> hidden neuron 8 | 1.358989
75 | Surface area (m2/g) --> hidden neuron 8 | 0.5159717
76 | Temperature (°C) --> hidden neuron 8 | 4.719397
77 | Time (h) --> hidden neuron 8 | -3.420421
78 | NaOH concentration (M) --> hidden neuron 8 | 1.031052
79 | Acid concentration (M) --> hidden neuron 8 | -4.753177
80 | Calcination temperature (°C) --> hidden neuron 8 | 2.256985
81 | Rutile (%) --> hidden neuron 9 | -0.5696848
82 | Anatase (%) --> hidden neuron 9 | 0.2331043
83 | Amorphous (%) --> hidden neuron 9 | 3.846819
84 | Particle size (nm) --> hidden neuron 9 | -0.7084467
85 | Surface area (m2/g) --> hidden neuron 9 | -1.91823
86 | Temperature (°C) --> hidden neuron 9 | -0.8737448
87 | Time (h) --> hidden neuron 9 | 1.291924
88 | NaOH concentration (M) --> hidden neuron 9 | 2.111895
89 | Acid concentration (M) --> hidden neuron 9 | 2.272706
90 | Calcination temperature (°C) --> hidden neuron 9 | -0.6273874
91 | Rutile (%) --> hidden neuron 10 | -0.184295
92 | Anatase (%) --> hidden neuron 10 | -0.1248563
93 | Amorphous (%) --> hidden neuron 10 | 2.480093
94 | Particle size (nm) --> hidden neuron 10 | 1.485736
95 | Surface area (m2/g) --> hidden neuron 10 | 2.048089
96 | Temperature (°C) --> hidden neuron 10 | 1.273126
97 | Time (h) --> hidden neuron 10 | -1.60467
98 | NaOH concentration (M) --> hidden neuron 10 | -0.1661066
99 | Acid concentration (M) --> hidden neuron 10 | 4.024244
100 | Calcination temperature (°C) --> hidden neuron 10 | -1.293132
101 | input bias --> hidden neuron 1 | 1.528137
102 | input bias --> hidden neuron 2 | -0.5185099
103 | input bias --> hidden neuron 3 | -1.586729
104 | input bias --> hidden neuron 4 | -2.713766
105 | input bias --> hidden neuron 5 | 0.4901015
106 | input bias --> hidden neuron 6 | 2.718591
107 | input bias --> hidden neuron 7 | 3.592804
108 | input bias --> hidden neuron 8 | -4.040265
109 | input bias --> hidden neuron 9 | -0.1641867
110 | input bias --> hidden neuron 10 | -0.1982281
111 | hidden neuron 1 --> Product shape(mixed) | 1.940631
112 | hidden neuron 2 --> Product shape(mixed) | -2.141103
113 | hidden neuron 3 --> Product shape(mixed) | -1.706561
114 | hidden neuron 4 --> Product shape(mixed) | 0.1689313
115 | hidden neuron 5 --> Product shape(mixed) | -0.02451197
116 | hidden neuron 6 --> Product shape(mixed) | 0.8420417
117 | hidden neuron 7 --> Product shape(mixed) | 0.680583
118 | hidden neuron 8 --> Product shape(mixed) | -0.6139966
119 | hidden neuron 9 --> Product shape(mixed) | -0.6592273
120 | hidden neuron 10 --> Product shape(mixed) | 0.2452259
121 | hidden neuron 1 --> Product shape(nanofibers) | -3.074488
122 | hidden neuron 2 --> Product shape(nanofibers) | 0.8268444
123 | hidden neuron 3 --> Product shape(nanofibers) | 3.23712
124 | hidden neuron 4 --> Product shape(nanofibers) | -1.399413
125 | hidden neuron 5 --> Product shape(nanofibers) | 5.01307
126 | hidden neuron 6 --> Product shape(nanofibers) | -1.254674
127 | hidden neuron 7 --> Product shape(nanofibers) | 1.250153
128 | hidden neuron 8 --> Product shape(nanofibers) | 0.896273
129 | hidden neuron 9 --> Product shape(nanofibers) | -0.2088412
130 | hidden neuron 10 --> Product shape(nanofibers) | 3.341956
131 | hidden neuron 1 --> Product shape(nanoparticles) | 0.4382054
132 | hidden neuron 2 --> Product shape(nanoparticles) | 3.152117
133 | hidden neuron 3 --> Product shape(nanoparticles) | -0.6771215
134 | hidden neuron 4 --> Product shape(nanoparticles) | -1.786959
135 | hidden neuron 5 --> Product shape(nanoparticles) | -3.973294
136 | hidden neuron 6 --> Product shape(nanoparticles) | 1.674946
137 | hidden neuron 7 --> Product shape(nanoparticles) | 0.1791369
138 | hidden neuron 8 --> Product shape(nanoparticles) | -2.27111
139 | hidden neuron 9 --> Product shape(nanoparticles) | 2.232549
140 | hidden neuron 10 --> Product shape(nanoparticles) | -3.301768
141 | hidden neuron 1 --> Product shape(nanoribbons) | 1.762319
142 | hidden neuron 2 --> Product shape(nanoribbons) | -1.286285
143 | hidden neuron 3 --> Product shape(nanoribbons) | -1.99446
144 | hidden neuron 4 --> Product shape(nanoribbons) | -2.701641
145 | hidden neuron 5 --> Product shape(nanoribbons) | -0.5891432
146 | hidden neuron 6 --> Product shape(nanoribbons) | 3.955182
147 | hidden neuron 7 --> Product shape(nanoribbons) | -2.119692
148 | hidden neuron 8 --> Product shape(nanoribbons) | 2.300874
149 | hidden neuron 9 --> Product shape(nanoribbons) | -1.774248
150 | hidden neuron 10 --> Product shape(nanoribbons) | -0.3292156
151 | hidden neuron 1 --> Product shape(nanorods) | -1.097447
152 | hidden neuron 2 --> Product shape(nanorods) | -3.39561
153 | hidden neuron 3 --> Product shape(nanorods) | 0.3036858
154 | hidden neuron 4 --> Product shape(nanorods) | 3.953503
155 | hidden neuron 5 --> Product shape(nanorods) | 1.058116
156 | hidden neuron 6 --> Product shape(nanorods) | -1.406211
157 | hidden neuron 7 --> Product shape(nanorods) | 3.155717
158 | hidden neuron 8 --> Product shape(nanorods) | 0.7218162
159 | hidden neuron 9 --> Product shape(nanorods) | -3.358276
160 | hidden neuron 10 --> Product shape(nanorods) | 1.039631
161 | hidden neuron 1 --> Product shape(nanotubes) | 2.282038
162 | hidden neuron 2 --> Product shape(nanotubes) | -0.7821564
163 | hidden neuron 3 --> Product shape(nanotubes) | -1.175411
164 | hidden neuron 4 --> Product shape(nanotubes) | -0.8349584
165 | hidden neuron 5 --> Product shape(nanotubes) | -1.81743
166 | hidden neuron 6 --> Product shape(nanotubes) | 0.5823934
167 | hidden neuron 7 --> Product shape(nanotubes) | 1.555969
168 | hidden neuron 8 --> Product shape(nanotubes) | -1.364145
169 | hidden neuron 9 --> Product shape(nanotubes) | 0.3598647
170 | hidden neuron 10 --> Product shape(nanotubes) | 1.123553
171 | hidden neuron 1 --> Product shape(nanowires) | 0.186175
172 | hidden neuron 2 --> Product shape(nanowires) | -1.667146
173 | hidden neuron 3 --> Product shape(nanowires) | -3.96645
174 | hidden neuron 4 --> Product shape(nanowires) | 0.5312259
175 | hidden neuron 5 --> Product shape(nanowires) | -0.4467278
176 | hidden neuron 6 --> Product shape(nanowires) | -2.465824
177 | hidden neuron 7 --> Product shape(nanowires) | -6.321755
178 | hidden neuron 8 --> Product shape(nanowires) | 3.917934
179 | hidden neuron 9 --> Product shape(nanowires) | 3.703572
180 | hidden neuron 10 --> Product shape(nanowires) | -2.605715
181 | hidden neuron 1 --> Product shape(no conversion) | 0.4032388
182 | hidden neuron 2 --> Product shape(no conversion) | -1.690894
183 | hidden neuron 3 --> Product shape(no conversion) | 3.612536
184 | hidden neuron 4 --> Product shape(no conversion) | -2.794716
185 | hidden neuron 5 --> Product shape(no conversion) | 0.3053597
186 | hidden neuron 6 --> Product shape(no conversion) | 0.4140475
187 | hidden neuron 7 --> Product shape(no conversion) | 1.920619
188 | hidden neuron 8 --> Product shape(no conversion) | -2.867088
189 | hidden neuron 9 --> Product shape(no conversion) | 0.1088178
190 | hidden neuron 10 --> Product shape(no conversion) | -1.264172
191 | hidden neuron 1 --> Product shape(spherical aggregates) | -2.938336
192 | hidden neuron 2 --> Product shape(spherical aggregates) | 6.97882
193 | hidden neuron 3 --> Product shape(spherical aggregates) | 2.379951
194 | hidden neuron 4 --> Product shape(spherical aggregates) | 4.932889
195 | hidden neuron 5 --> Product shape(spherical aggregates) | 0.3565212
196 | hidden neuron 6 --> Product shape(spherical aggregates) | -2.415016
197 | hidden neuron 7 --> Product shape(spherical aggregates) | -0.3084225
198 | hidden neuron 8 --> Product shape(spherical aggregates) | -0.7720784
199 | hidden neuron 9 --> Product shape(spherical aggregates) | -0.490489
200 | hidden neuron 10 --> Product shape(spherical aggregates) | 1.780169
201 | hidden bias --> Product shape(mixed) | 0.8833085
202 | hidden bias --> Product shape(nanofibers) | -9.264247
203 | hidden bias --> Product shape(nanoparticles) | 3.293908
204 | hidden bias --> Product shape(nanoribbons) | 3.767116
205 | hidden bias --> Product shape(nanorods) | 0.6858897
206 | hidden bias --> Product shape(nanotubes) | 3.060866
207 | hidden bias --> Product shape(nanowires) | -0.09835771
208 | hidden bias --> Product shape(no conversion) | -2.121928
209 | hidden bias --> Product shape(spherical aggregates) | -0.1642012
210
211
212
213
214
215
216
217
218
219
220
221
222
223
224
225
226
227
228
229
230
231
232
233
234
235
236
237
238
239
240
241
242
243
244
245
246
247
248
249

## ANN weight structure for SSA
Table S5
Weight ID | Network weights (Surface area in TiO2)
| Connections | Weight values
1 | Rutile (%) --> hidden neuron 1 | 1.779782
2 | Anatase (%) --> hidden neuron 1 | -0.9090492
3 | Amorphous (%) --> hidden neuron 1 | 2.792456
4 | Particle size (nm) --> hidden neuron 1 | 2.22452
5 | Surface area (m2/g) --> hidden neuron 1 | -1.492542
6 | Temperature (°C) --> hidden neuron 1 | 1.813303
7 | Time (h) --> hidden neuron 1 | 1.761553
8 | NaOH concentration (M) --> hidden neuron 1 | -0.2532428
9 | Acid concentration (M) --> hidden neuron 1 | 0.9012069
10 | Calcination temperature (°C) --> hidden neuron 1 | 5.758952
11 | Rutile (%) --> hidden neuron 2 | 0.9554559
12 | Anatase (%) --> hidden neuron 2 | -1.161402
13 | Amorphous (%) --> hidden neuron 2 | -1.20617
14 | Particle size (nm) --> hidden neuron 2 | -0.5548805
15 | Surface area (m2/g) --> hidden neuron 2 | -1.557333
16 | Temperature (°C) --> hidden neuron 2 | 0.9012755
17 | Time (h) --> hidden neuron 2 | -0.4447399
18 | NaOH concentration (M) --> hidden neuron 2 | 0.01668394
19 | Acid concentration (M) --> hidden neuron 2 | -1.04484
20 | Calcination temperature (°C) --> hidden neuron 2 | 2.181243
21 | Rutile (%) --> hidden neuron 3 | -0.6895275
22 | Anatase (%) --> hidden neuron 3 | 0.308954
23 | Amorphous (%) --> hidden neuron 3 | -0.08891207
24 | Particle size (nm) --> hidden neuron 3 | -0.1907832
25 | Surface area (m2/g) --> hidden neuron 3 | 0.2736437
26 | Temperature (°C) --> hidden neuron 3 | -1.412907
27 | Time (h) --> hidden neuron 3 | 0.2015322
28 | NaOH concentration (M) --> hidden neuron 3 | -0.1075054
29 | Acid concentration (M) --> hidden neuron 3 | -0.03390648
30 | Calcination temperature (°C) --> hidden neuron 3 | -0.821184
31 | Rutile (%) --> hidden neuron 4 | -0.09189286
32 | Anatase (%) --> hidden neuron 4 | -0.8940873
33 | Amorphous (%) --> hidden neuron 4 | -1.817502
34 | Particle size (nm) --> hidden neuron 4 | 1.168417
35 | Surface area (m2/g) --> hidden neuron 4 | -0.2310294
36 | Temperature (°C) --> hidden neuron 4 | -0.1881102
37 | Time (h) --> hidden neuron 4 | -0.2682277
38 | NaOH concentration (M) --> hidden neuron 4 | 0.04964541
39 | Acid concentration (M) --> hidden neuron 4 | 4.569469
40 | Calcination temperature (°C) --> hidden neuron 4 | -0.206941
41 | Rutile (%) --> hidden neuron 5 | -0.1441544
42 | Anatase (%) --> hidden neuron 5 | -0.3709185
43 | Amorphous (%) --> hidden neuron 5 | 1.156116
44 | Particle size (nm) --> hidden neuron 5 | 0.1527701
45 | Surface area (m2/g) --> hidden neuron 5 | -1.980507
46 | Temperature (°C) --> hidden neuron 5 | 0.2134315
47 | Time (h) --> hidden neuron 5 | 2.083662
48 | NaOH concentration (M) --> hidden neuron 5 | 0.1253306
49 | Acid concentration (M) --> hidden neuron 5 | -1.920332
50 | Calcination temperature (°C) --> hidden neuron 5 | -0.2091225
51 | Rutile (%) --> hidden neuron 6 | -1.687727
52 | Anatase (%) --> hidden neuron 6 | 1.34439
53 | Amorphous (%) --> hidden neuron 6 | 0.9181853
54 | Particle size (nm) --> hidden neuron 6 | 1.584261
55 | Surface area (m2/g) --> hidden neuron 6 | 0.1193215
56 | Temperature (°C) --> hidden neuron 6 | 1.807793
57 | Time (h) --> hidden neuron 6 | -0.8662075
58 | NaOH concentration (M) --> hidden neuron 6 | 0.05047499
59 | Acid concentration (M) --> hidden neuron 6 | -0.3303838
60 | Calcination temperature (°C) --> hidden neuron 6 | -1.395692
61 | Rutile (%) --> hidden neuron 7 | -0.7462872
62 | Anatase (%) --> hidden neuron 7 | 0.2296771
63 | Amorphous (%) --> hidden neuron 7 | -2.709206
64 | Particle size (nm) --> hidden neuron 7 | -1.404548
65 | Surface area (m2/g) --> hidden neuron 7 | 0.9646241
66 | Temperature (°C) --> hidden neuron 7 | -0.5201968
67 | Time (h) --> hidden neuron 7 | -1.003192
68 | NaOH concentration (M) --> hidden neuron 7 | 0.1862734
69 | Acid concentration (M) --> hidden neuron 7 | -0.4705858
70 | Calcination temperature (°C) --> hidden neuron 7 | -4.715412
71 | Rutile (%) --> hidden neuron 8 | -0.5170696
72 | Anatase (%) --> hidden neuron 8 | -0.02469869
73 | Amorphous (%) --> hidden neuron 8 | -0.5590095
74 | Particle size (nm) --> hidden neuron 8 | 0.08524949
75 | Surface area (m2/g) --> hidden neuron 8 | -0.5833725
76 | Temperature (°C) --> hidden neuron 8 | 1.379563
77 | Time (h) --> hidden neuron 8 | -1.226461
78 | NaOH concentration (M) --> hidden neuron 8 | 0.09677119
79 | Acid concentration (M) --> hidden neuron 8 | -1.183838
80 | Calcination temperature (°C) --> hidden neuron 8 | 0.4830728
81 | Rutile (%) --> hidden neuron 9 | 1.037913
82 | Anatase (%) --> hidden neuron 9 | -1.02243
83 | Amorphous (%) --> hidden neuron 9 | -0.2102142
84 | Particle size (nm) --> hidden neuron 9 | -0.7137728
85 | Surface area (m2/g) --> hidden neuron 9 | -0.9248202
86 | Temperature (°C) --> hidden neuron 9 | 1.087915
87 | Time (h) --> hidden neuron 9 | -0.1159906
88 | NaOH concentration (M) --> hidden neuron 9 | -0.0232734
89 | Acid concentration (M) --> hidden neuron 9 | -0.9629739
90 | Calcination temperature (°C) --> hidden neuron 9 | 1.85896
91 | Rutile (%) --> hidden neuron 10 | -0.3025948
92 | Anatase (%) --> hidden neuron 10 | -0.3568448
93 | Amorphous (%) --> hidden neuron 10 | 0.7203872
94 | Particle size (nm) --> hidden neuron 10 | 0.4884238
95 | Surface area (m2/g) --> hidden neuron 10 | -1.297426
96 | Temperature (°C) --> hidden neuron 10 | 3.085213
97 | Time (h) --> hidden neuron 10 | 0.4113065
98 | NaOH concentration (M) --> hidden neuron 10 | 0.06196765
99 | Acid concentration (M) --> hidden neuron 10 | 1.187149
100 | Calcination temperature (°C) --> hidden neuron 10 | 2.621759
101 | input bias --> hidden neuron 1 | 0.9316801
102 | input bias --> hidden neuron 2 | -0.3001733
103 | input bias --> hidden neuron 3 | -0.4221933
104 | input bias --> hidden neuron 4 | -1.07208
105 | input bias --> hidden neuron 5 | -0.4740043
106 | input bias --> hidden neuron 6 | -0.2931581
107 | input bias --> hidden neuron 7 | -0.6220858
108 | input bias --> hidden neuron 8 | -0.5176201
109 | input bias --> hidden neuron 9 | -0.05161032
110 | input bias --> hidden neuron 10 | -0.5388454
111 | hidden neuron 1 --> Product surface area (m2/g) | -3.953243
112 | hidden neuron 2 --> Product surface area (m2/g) | -3.474438
113 | hidden neuron 3 --> Product surface area (m2/g) | 2.28778
114 | hidden neuron 4 --> Product surface area (m2/g) | -5.257913
115 | hidden neuron 5 --> Product surface area (m2/g) | -3.986071
116 | hidden neuron 6 --> Product surface area (m2/g) | -6.550489
117 | hidden neuron 7 --> Product surface area (m2/g) | 3.670039
118 | hidden neuron 8 --> Product surface area (m2/g) | -3.288178
119 | hidden neuron 9 --> Product surface area (m2/g) | -2.806769
120 | hidden neuron 10 --> Product surface area (m2/g) | 7.677466
121 | hidden bias --> Product surface area (m2/g) | -1.093029